## pdf_output
| schorlomite R060125 | [15 empty] | WDS scan: |  | Si Al Mg Fe Mn Ca Ti Zr
| #1 | #2 | #3 | #4 | #5 | #6 | #7 | #8 | #9 | #10 | #11 | #12 | #13 | #14 | #15
Ox | Wt | Percents | Average | Standard | Dev | [10 empty] | average | stdev
CaO | 31.96248 | 31.93163 | 31.73623 | 31.16033 | 31.15005 | 31.17062 | 31.20147 | 31.17062 | 31.55112 | 31.67453 | 31.39686 | 31.04721 | 31.16033 | 31.30431 | 31.35573 | 31.39823 | 0.3009289
SiO2 | 23.32397 | 23.72504 | 24.83571 | 23.46795 | 23.20056 | 23.0463 | 23.52965 | 23.42681 | 23.77646 | 23.8176 | 23.37539 | 23.01545 | 22.83034 | 23.25198 | 23.42681 | 23.47 | 0.4704061
Fe2O3 | 19.25153 | 18.88131 | 20.50617 | 19.69374 | 18.72705 | 18.55222 | 18.55222 | 18.70648 | 18.64478 | 18.5008 | 18.03803 | 18.48024 | 18.21285 | 18.51109 | 18.182 | 18.7627 | 0.6348717
TiO2 | 12.13505 | 11.2712 | 9.903432 | 10.90097 | 12.04249 | 11.9705 | 11.75454 | 11.86766 | 12.17618 | 12.10419 | 11.86766 | 11.75454 | 12.37158 | 11.92937 | 11.93965 | 11.7326 | 0.6226166
ZrO2 | 8.381409 | 9.471507 | 9.111569 | 10.06798 | 10.6953 | 10.73643 | 10.51018 | 10.4999 | 10.6953 | 10.80842 | 10.4999 | 10.37649 | 10.76728 | 10.21195 | 10.02684 | 10.1907 | 0.6993128
Al2O3 | 2.550417 | 2.344738 | 1.573442 | 1.64543 | 1.748269 | 1.768837 | 1.789405 | 1.809973 | 1.707134 | 1.789405 | 1.758553 | 1.737985 | 1.789405 | 1.737985 | 1.840825 | 1.839454 | 0.2585011
MgO | 1.388332 | 1.491171 | 1.336912 | 1.316344 | 1.573442 | 1.64543 | 1.614578 | 1.563159 | 1.573442 | 1.583726 | 1.604294 | 1.655714 | 1.59401 | 1.604294 | 1.573442 | 1.541219 | 0.1081293
MnO | 0.2468145 | 0.2468145 | 0.4113575 | 0.4319254 | 0.2879503 | 0.3599378 | 0.329086 | 0.3393699 | 0.3393699 | 0.3599378 | 0.3393699 | 0.3496539 | 0.3085181 | 0.3393699 | 0.3702218 | 0.3373132 | 0.05100667
Na2O | 0.05 | 0.04 | 0.17 | 0.18 | 0.19 | 0.16 | 0.14 | 0.17 | 0.17 | 0.13 | 0.18 | 0.16 | 0.19 | 0.17 | 0.19 | 0.1526667 | 0.04697517 | not present in the wds scan; not in totals
K2O | 0.01 | 0 | 0 | 0 | 0 | 0 | 0 | 0 | 0 | 0 | 0.01 | 0.02 | 0 | 0 | 0 | 0.002666667 | 0.005936168 | not present in the wds scan; not in totals
Totals | 99.24 | 99.36341 | 99.41483 | 98.68467 | 99.42511 | 99.25028 | 99.28114 | 99.38398 | 100.4638 | 100.6386 | 98.88006 | 98.41728 | 99.03432 | 98.89035 | 98.71552 | 99.27222 | 0.6032796
Cation numbers normalized to 12 O | [15 empty] | average | stdev | in formula |  | (+) charges
Si | 2.0604 | 2.097306 | 2.19576 | 2.101499 | 2.060104 | 2.051679 | 2.088226 | 2.078116 | 2.085613 | 2.085681 | 2.083482 | 2.064232 | 2.03663 | 2.073042 | 2.088161 | 2.083329 | 0.03582679 | 2.05 | 4 | 8.2 | 0.6833333
IVFe3 | 0.9395999 | 0.9026939 | 0.8042395 | 0.8985006 | 0.9398964 | 0.9483206 | 0.9117738 | 0.9218836 | 0.914387 | 0.9143188 | 0.9165181 | 0.9357683 | 0.9633704 | 0.9269577 | 0.9118392 | 0.9166712 | 0.03582679 | 0.95 | 3 | 2.85 | 0.3166667
Ti | 0.8063433 | 0.74947 | 0.6586028 | 0.7342585 | 0.8043338 | 0.801586 | 0.7846884 | 0.7918655 | 0.8033912 | 0.7972881 | 0.7956564 | 0.7930016 | 0.8301454 | 0.8000094 | 0.8005195 | 0.7834107 | 0.04148853 | 0.74 | 4 | 2.96
Zr | 0.361024 | 0.4082665 | 0.3928 | 0.4396087 | 0.463077 | 0.466056 | 0.4548229 | 0.4541631 | 0.4574558 | 0.461511 | 0.4563373 | 0.4537947 | 0.4683556 | 0.4439426 | 0.4357975 | 0.4411342 | 0.03064377 | 0.44 | 4 | 1.76
VIFe3 | 0.3401398 | 0.3533192 | 0.5600303 | 0.4285568 | 0.3114203 | 0.2945087 | 0.3272093 | 0.3268108 | 0.3163096 | 0.3048051 | 0.2933198 | 0.3114823 | 0.2592312 | 0.3149446 | 0.3077113 | 0.3366533 | 0.07194989 | 0.38 | 3 | 1.14
Al | 0.28 | 0.258 | 0.173 | 0.183 | 0.193 | 0.195 | 0.197 | 0.2 | 0.186 | 0.195 | 0.194 | 0.194 | 0.198 | 0.193 | 0.204 | 0.2028667 | 0.02816245 | 0.21 | 3 | 0.63
Mg | 0.1828314 | 0.1965128 | 0.1762056 | 0.1757244 | 0.2082811 | 0.2183716 | 0.213614 | 0.2067132 | 0.2057529 | 0.2067467 | 0.2131687 | 0.2213771 | 0.2119822 | 0.2132263 | 0.2090789 | 0.2039725 | 0.01457036 | 0.2 | 2 | 0.4
Mn | 0.01846738 | 0.01848038 | 0.03080444 | 0.03276034 | 0.02165676 | 0.02714071 | 0.02473756 | 0.02549855 | 0.0252142 | 0.02669702 | 0.02562062 | 0.02656212 | 0.02331126 | 0.02562754 | 0.02795105 | 0.02536866 | 0.003880713 | 0.03 | 2 | 0.06
Ca | 3.02526 | 3.024468 | 3.006332 | 2.989712 | 2.963619 | 2.973218 | 2.96695 | 2.962615 | 2.965339 | 2.971893 | 2.998405 | 2.983559 | 2.978344 | 2.990373 | 2.994614 | 2.986313 | 0.02063015 | 3 | 2 | 6
Totals | 8.014066 | 8.008517 | 7.997775 | 7.983621 | 7.965388 | 7.975881 | 7.969022 | 7.967666 | 7.959463 | 7.963941 | 7.976507 | 7.983777 | 7.96937 | 7.981124 | 7.979672 | 7.979719 | 0.01609154 | 8 |  | 24
Fe3 tot | 1.27974 | 1.256013 | 1.36427 | 1.327057 | 1.251317 | 1.242829 | 1.238983 | 1.248694 | 1.230697 | 1.219124 | 1.209838 | 1.247251 | 1.222602 | 1.241902 | 1.21955 | 1.321 | 0.045
| ideal |  |  | Ca3(Ti4+,Fe3+)2[(Si,Fe3+)O4]3
| measured |  |  | Ca3.00(Ti4+0.74Zr0.44Fe3+0.38Al0.21Mg0.20Mn0.03)Σ=2[(Si0.68Fe3+0.32)1O4]3
Xtal | El | Line | Pk(s) | Bkg(s) | Bkg(+) | Bkg(-) | Standards
TAP | Na | Ka | 20 | 10 | 600 | -600 | albite-Cr
TAP | Si | Ka | 20 | 10 | 600 | -600 | diopside
TAP | Mg | Ka | 20 | 10 | 600 | -600 | diopside
TAP | Al | Ka | 20 | 10 | 600 | -600 | anor-hk
PET | K | Ka | 20 | 10 | 600 | -600 | kspar-OR1
PET | Ca | Ka | 20 | 10 | 600 | -600 | diopside
PET | Mn | Ka | 20 | 10 | 600 | -600 | rhod-791
PET | Zr | La | 20 | 10 | 600 | -600 | ZrO2
LIF | Ti | Ka | 20 | 10 | 500 | -500 | rutile1
LIF | Fe | Ka | 20 | 10 | 500 | -350 | fayalite