## pdf_output
scotlandite R060764
| #11 | #12 | #13 | #14 | #15 | #16 | #17 | #18 | #19 | #20
Ox | Wt | Percents | Average | Standard | Dev
PbO | 77.74 | 76.25 | 78.27 | 77.49 | 77.72 | 77.98 | 77.78 | 76.97 | 77.26 | 77.74 |  | 77.52 | 0.5737208
SO2 | 22.2 | 21.63 | 21.95 | 21.92 | 22.07 | 22.12 | 22.21 | 21.69 | 21.76 | 22.12 |  | 21.967 | 0.212501
FeO | 0.48 | 0.23 | 0.18 | 0.12 | 0.02 | 0.12 | 0.14 | 0.07 | 0.03 | 0.16 |  | 0.155 | 0.1315083
ZnO | 0.04 | 0 | 0 | 0.07 | 0 | 0.05 | 0.08 | 0.08 | 0 | 0.02 |  | 0.034 | 0.03438346 | not present in the wds scan; the measured values are lower than the detection limit for the element
Al2O3 | 0 | 0.02 | 0.02 | 0 | 0 | 0.02 | 0 | 0 | 0 | 0 |  | 0.006 | 0.009660918 | not present in the wds scan; the measured values are lower than the detection limit for the element
CaO | 0 | 0.02 | 0 | 0 | 0.04 | 0.03 | 0 | 0.02 | 0 | 0 |  | 0.011 | 0.01523884 | not present in the wds scan; the measured values are lower than the detection limit for the element
TiO2 | 0 | 0.01 | 0 | 0 | 0 | 0 | 0.02 | 0.04 | 0 | 0.01 |  | 0.008 | 0.01316561 | not present in the wds scan; the measured values are lower than the detection limit for the element
MnO | 0.02 | 0 | 0.03 | 0 | 0.01 | 0.02 | 0 | 0.01 | 0.01 | 0.01 |  | 0.011 | 0.009944289 | not present in the wds scan; the measured values are lower than the detection limit for the element
CuO | 0 | 0 | 0.07 | 0 | 0 | 0 | 0 | 0.01 | 0 | 0 |  | 0.008 | 0.0220101 | not present in the wds scan; the measured values are lower than the detection limit for the element
MgO | 0 | 0 | 0 | 0 | 0 | 0 | 0 | 0 | 0 | 0 |  | 0 | 0 | not present in the wds scan; the measured values are lower than the detection limit for the element
Cl | 0 | 0 | 0.01 | 0 | 0 | 0 | 0 | 0 | 0 | 0 |  | 0.001 | 0.003162278 | not present in the wds scan; the measured values are lower than the detection limit for the element
Totals | 100.42 | 98.11 | 100.4 | 99.53 | 99.81 | 100.22 | 100.13 | 98.73 | 99.05 | 100.02 |  | 99.642 | 0.7792418
Cation | Numbers | Normalized | to | 3 | O
Pb | 0.9970112 | 1.004696 | 1.013094 | 1.00811 | 1.006891 | 1.006266 | 1.001577 | 1.011336 | 1.012249 | 1.003668 |  | 1.00649 | 0.005036087 | 1
S | 0.9919323 | 0.9929445 | 0.9898341 | 0.9935198 | 0.996152 | 0.9944618 | 0.9964111 | 0.9929034 | 0.9932649 | 0.9949571 |  | 0.9936381 | 0.001971519 | 1
Fe | 0.01912426 | 0.009414793 | 0.007237938 | 0.004849888 | 0.0008049478 | 0.004810594 | 0.005600574 | 0.002857327 | 0.001221074 | 0.00641732 |  | 0.006233872 | 0.005245812 | trace
Totals | 2.008068 | 2.007055 | 2.010166 | 2.00648 | 2.003848 | 2.005538 | 2.003589 | 2.007097 | 2.006735 | 2.005043 |  | 2.006362 | 0.001971519
[5 empty] | ideal |  | PbS4+O3
[5 empty] | measured |  | Pb1.00S4+1.00O3 |  |  |  | trace amounts of Fe
Xtal | El | Line | Pk(s) | Bkg(s) | Bkg(+) | Bkg(-) | Standards
TAP | Mg | Ka | 20 | 10 | 600 | -601 | diopside
TAP | Al | Ka | 20 | 10 | 600 | -600 | anor-hk
PET | Cl | Ka | 20 | 10 | 250 | -250 | scap-s
PET | Ca | Ka | 20 | 10 | 600 | -600 | wollast
PET | S | Ka | 20 | 10 | 500 | -500 | barite2
PET | Ti | Ka | 20 | 10 | 600 | -600 | rutile1
PET | Mn | Ka | 20 | 10 | 600 | -600 | rhod-791
PET | Pb | Ma | 20 | 10 | 500 | -500 | wulfenite
LIF | Fe | Ka | 20 | 10 | 500 | -500 | fayalite
LIF | Cu | Ka | 20 | 10 | 500 | -500 | chalcopy
LIF | Zn | Ka | 20 | 10 | 500 | -500 | willemit2