## pdf_output
| shortite50248 | shortite50248 | shortite50248 | shortite50248 | shortite50248 | shortite50248 | shortite50248 | shortite50248 | shortite50248 | shortite50248 | shortite50248 | shortite50248 | shortite50248 | shortite50248 | shortite50248
| #120 | #121 | #123 | #124 | #125 | #126 | #127 | #128 | #129 | #130 | #131 | #132 | #133 | #134 |  |  | WDS scan: Ca, Na only
Ox | Wt | Percents | Standard | Dev
CaO | 39.99 | 40.44 | 40.79 | 39.04 | 38.69 | 38.99 | 39.56 | 39.36 | 38.92 | 39.35 | 38.95 | 39.45 | 39.67 | 40.52 |  | 39.55143 | 0.6583763
Na2O | 19.5 | 19.58 | 19.98 | 19.66 | 19.82 | 19.72 | 19.78 | 19.52 | 19.79 | 19.58 | 19.76 | 19.77 | 19.79 | 19.45 |  | 19.69286 | 0.1490704
SiO2 | 0.98 | 4.7 | 0.86 | 1.38 | 0.33 | 0.5 | 0.25 | 0.13 | 1.24 | 1.59 | 0.63 | 0.27 | 0.27 | 0.33 |  | 0.9614286 | 1.173724
P2O5 | 0 | 0.04 | 0 | 0.03 | 0.02 | 0 | 0 | 0.05 | 0.05 | 0.08 | 0 | 0.03 | 0.03 | 0 |  | 0.02357143 | 0.02530039
Al2O3 | 0.03 | 0.01 | 0 | 0.01 | 0 | 0.01 | 0 | 0.01 | 0 | 0.01 | 0.02 | 0 | 0.01 | 0 |  | 0.007857143 | 0.008925824
SO3 | 0 | 0 | 0 | 0.03 | 0 | 0 | 0.03 | 0.04 | 0 | 0 | 0 | 0 | 0 | 0 |  | 0.007142857 | 0.01437336
MnO | 0 | 0.01 | 0 | 0 | 0 | 0.02 | 0 | 0.01 | 0.01 | 0.01 | 0.02 | 0.01 | 0 | 0 |  | 0.006428571 | 0.007449463
MgO | 0 | 0 | 0 | 0 | 0 | 0 | 0 | 0 | 0 | 0 | 0 | 0 | 0 | 0 |  | 0 | 0
K2O | 0 | 0 | 0.01 | 0 | 0 | 0 | 0 | 0 | 0 | 0 | 0 | 0 | 0 | 0 |  | 0.0007142857 | 0.002672612
TiO2 | 0.01 | 0.02 | 0 | 0.04 | 0.01 | 0 | 0 | 0 | 0 | 0 | 0 | 0 | 0 | 0 |  | 0.005714286 | 0.01157868
FeO | 0 | 0 | 0.02 | 0 | 0 | 0.01 | 0 | 0.01 | 0.01 | 0 | 0 | 0 | 0 | 0 |  | 0.003571429 | 0.006333237
CO3* | 39.49 | 35.2 | 38.34 | 39.81 | 41.13 | 40.75 | 40.38 | 40.87 | 39.98 | 39.38 | 40.62 | 40.47 | 40.23 | 39.7 |  | 39.73929 | 1.493934
Totals without CO3 | 60.51 | 64.8 | 61.66 | 60.19 | 58.87 | 59.25 | 59.62 | 59.13 | 60.02 | 60.62 | 59.38 | 59.53 | 59.77 | 60.3 |  | 60.26071 | 1.493934
* = estimated by difference
Cation | Numbers | Normalized | 3 | O | Avg | Cation | # | Standard | Dev | Norm | Cation | #
Na | 1.836778 | 1.827747 | 1.84253 | 1.878089 | 1.900236 | 1.883678 | 1.86888 | 1.858392 | 1.890587 | 1.862658 | 1.887626 | 1.871814 | 1.865959 | 1.816787 |  | 1.863697 | 0.02485324 | 1
Ca | 2.081611 | 2.086127 | 2.078735 | 2.060956 | 2.049882 | 2.058161 | 2.06556 | 2.070804 | 2.054707 | 2.068671 | 2.056187 | 2.064093 | 2.06702 | 2.091607 |  | 2.068151 | 0.01242662 | 2
Totals | 3.918389 | 3.913873 | 3.921265 | 3.939044 | 3.950118 | 3.941839 | 3.93444 | 3.929196 | 3.945293 | 3.931329 | 3.943813 | 3.935907 | 3.93298 | 3.908393 |  | 3.931849 | 0.01242662
Na2Ca2(CO3)3
Na2.00Ca2.00(CO3)3
Xtal | El | Line | Pk(s) | Bkg(s) | Bkg(+) | Bkg(-) | Standards
TAP | Na | Ka | 10 | 0 | 600 | -600 | albite-Cr
TAP | Si | Ka | 20 | 10 | 600 | -600 | diopside
TAP | F | Ka | 20 | 10 | 600 | -600 | MgF2
TAP | Mg | Ka | 20 | 10 | 600 | -600 | diopside
TAP | Al | Ka | 20 | 10 | 600 | -600 | anor-hk
PET | P | Ka | 20 | 10 | 600 | -600 | InP
PET | S | Ka | 20 | 10 | 600 | -600 | chalcopy
PET | K | Ka | 10 | 0 | 600 | -600 | kspar-OR1
PET | Ca | Ka | 20 | 10 | 600 | -600 | diopside
PET | Ti | Ka | 20 | 10 | 600 | -600 | rutile1
PET | Mn | Ka | 20 | 10 | 600 | -600 | rhod-791
LIF | Fe | Ka | 20 | 10 | 500 | -500 | fayalite