## pdf_output
sillimanite6078sillimanite6078sillimanite6078sillimanite6078sillimanite6078sillimanite6078sillimanite6078sillimanite6078sillimanite6078sillimanite6078sillimanite6078sillimanite6078
| #28 | #29 | #31 | #32 | #33 | #34 | #35
Ox | Standard | Dev
Na2O | 0 | 0.01 | 0.01 | 0 | 0.02 | 0.02 | 0 | 0.008571429 | 0.008997354
K2O | 0.01 | 0 | 0 | 0.01 | 0 | 0 | 0 | 0.002857143 | 0.0048795
SiO2 | 37.13 | 37.07 | 37.28 | 37.15 | 36.95 | 37.25 | 37.14 | 37.13857 | 0.1102162
MgO | 0 | 0.01 | 0.03 | 0.02 | 0.03 | 0.02 | 0.01 | 0.01714286 | 0.01112697
Al2O3 | 64 | 64.08 | 63.68 | 64.23 | 64.13 | 64.12 | 64.17 | 64.05857 | 0.1816066
CaO | 0 | 0 | 0 | 0.01 | 0.01 | 0 | 0 | 0.002857143 | 0.0048795
TiO2 | 0.02 | 0.02 | 0 | 0.01 | 0.04 | 0 | 0.01 | 0.01428571 | 0.01397276
Fe2O3 | 0.13 | 0.13 | 0.17 | 0.17 | 0.19 | 0.07 | 0.13 | 0.1414286 | 0.03976119
MnO | 0.04 | 0 | 0.03 | 0 | 0.04 | 0 | 0 | 0.01571429 | 0.0198806
Cr2O3 | 0.1 | 0 | 0.07 | 0.11 | 0.13 | 0.08 | 0.11 | 0.08571429 | 0.0427618
Totals | 101.43 | 101.32 | 101.27 | 101.71 | 101.54 | 101.56 | 101.57 | 101.4857 | 0.1543651
Cation | 5 | O | Cation | # | Standard | Dev | Norm | #
Al | 2.009 | 2.013 | 2.002 | 2.011 | 2.013 | 2.009 | 2.012 | 2.01 | 0.007
Si | 0.989 | 0.988 | 0.994 | 0.987 | 0.984 | 0.99 | 0.988 | 0.989 | 0.006
Fe | 0.003 | 0.003 | 0.003 | 0.003 | 0.004 | 0.001 | 0.003 | 0.003 | 0.001
Cr | 0.002 | 0 | 0.002 | 0.002 | 0.003 | 0.002 | 0.002 | 0.002 | 0.001
Na | 0 | 0.001 | 0.001 | 0 | 0.001 | 0.001 | 0 | 0.001 | 0.001
Mg | 0 | 0 | 0.001 | 0.001 | 0.001 | 0.001 | 0 | 0.001 | 0
K | 0 | 0 | 0 | 0 | 0 | 0 | 0 | 0 | 0
Ca | 0 | 0 | 0 | 0 | 0 | 0 | 0 | 0 | 0
Ti | 0 | 0 | 0 | 0 | 0.001 | 0 | 0 | 0 | 0
Mn | 0.001 | 0 | 0.001 | 0 | 0.001 | 0 | 0 | 0 | 0
Totals | 3.005 | 3.005 | 3.004 | 3.006 | 3.008 | 3.005 | 3.005 | 3.005 | 0.002
trace amounts of Fe | [8 empty] | Ideal Formula:Al2SiO5
Al2.01Si0.99O5
Xtal | El | Line | Pk(s) | Bkg(s) | Bkg(+) | Bkg(-) | Standards
TAP | Na | Ka | 20 | 10 | 600 | -600 | albite-Cr
TAP | Si | Ka | 20 | 10 | 600 | -600 | diopside
TAP | Mg | Ka | 20 | 10 | 600 | -600 | diopside
TAP | Al | Ka | 20 | 10 | 600 | -600 | anor-hk
PET | K | Ka | 20 | 10 | 600 | -600 | kspar-OR1
PET | Ca | Ka | 20 | 10 | 600 | -600 | diopside
PET | Ti | Ka | 20 | 10 | 600 | -600 | rutile1
LIF | Fe | Ka | 20 | 10 | 500 | -250 | fayalite
LIF | Mn | Ka | 20 | 10 | 500 | -500 | rhod-791
LIF | Cr | Ka | 20 | 10 | 500 | 0 | chrom-s