## Sheet1
R070463 Native silver
Weight %
| Comment | Ag | Hg | Total
| R070463 Eugenite Ag metal | 100.6635 | 0.709808 | 101.4194
| R070463 Eugenite Ag metal | 97.95949 | 2.332252 | 100.3168
| R070463 Eugenite Ag metal | 98.69505 | 1.719692 | 100.4713
| R070463 Eugenite Ag metal | 99.29379 | 0.69623 | 100.0179
| R070463 Eugenite Ag metal | 100.4936 | 0.697843 | 101.1983
| R070463 Eugenite Ag metal | 100.5849 | 1.039475 | 101.7116
| R070463 Eugenite Ag metal | 100.5771 | 1.024554 | 101.711
| R070463 Eugenite Ag metal | 100.5884 | 0.975258 | 101.6554
| R070463 Eugenite Ag metal | 99.64957 | 0.747232 | 100.4122
| R070463 Eugenite Ag metal | 100.2501 | 0.385476 | 100.6407
| R070463 Eugenite Ag metal | 100.6307 | 0.830487 | 101.4704
| R070463 Eugenite Ag metal | 101.4413 | 0.711299 | 102.1541
| R070463 Eugenite Ag metal | 100.2959 | 0.540617 | 100.8551
| R070463 Eugenite Ag metal | 99.32772 | 0.997706 | 100.3455
| R070463 Eugenite Ag metal | 100.8718 | 0.613875 | 101.5657
| R070463 Eugenite Ag metal | 100.865 | 0.663253 | 101.5684
| Average: | 100.136745 | 0.9178160625
| Std. Dev.: | 0.9121264 | 0.4818359
Structural Formula Calculation:
| Element | Wt. % | At. Wt. | Mol. Frac. | Struct. Coeff.
| Ag | 100.13 | 107.87 | 0.928247 | 0.9950833
| Hg | 0.92 | 200.59 | 0.00458647 | 0.004916708
| Total: | 101.05
| Ideal Chemistry: |  | Ag
| Measured Chemistry: |  | Ag (Hg trace)
Column Conditions : Cond 1 : 20keV 20nA
Standard Name :
Ag On Ag metal
Hg On cinnabar
Beam Size : 10 µm