## Sheet1
R070528 Lollingite
Weight%
| Point# | Distance (µ) | Comment | S | Co | Fe | Ni | As | Total
| 3 |  | R070528 Dark spot | 0.193025 | 4.825086 | 19.88609 | 3.538397 | 71.59134 | 100.034
| 4 |  | R070528 Dark spot | 0.348736 | 6.376615 | 16.78992 | 4.055127 | 71.92728 | 99.5268
| 5 |  | R070528 Dark spot | 0.345742 | 7.721869 | 17.82822 | 2.680943 | 71.14268 | 99.72659
| 6 |  | R070528 Dark spot | 0.089454 | 8.316529 | 18.45573 | 1.411977 | 71.60696 | 99.8959
| 7 |  | R070528 Dark spot | 0.108898 | 8.892184 | 17.6021 | 1.580796 | 71.38023 | 99.57602
| 8 |  | R070528 Dark spot | 0.096768 | 7.86313 | 19.01769 | 1.386577 | 71.75683 | 100.1431
| 9 |  | R070528 Dark spot | 0.523309 | 7.344547 | 17.33081 | 3.521348 | 71.12011 | 99.84014
| 10 |  | R070528 Dark spot | 0.125517 | 4.454804 | 19.3616 | 4.27354 | 71.17905 | 99.39835
| 11 |  | R070528 Dark spot | 0.162244 | 3.480748 | 20.48096 | 4.037797 | 71.57258 | 99.73434
| 13 |  | R070528 dark spot | 0.305096 | 5.146858 | 18.91816 | 3.930573 | 71.5471 | 99.85806
|  |  | Average: | 0.2298789 | 6.442237 | 18.567128 | 3.0417075 | 71.482416 | 99.77333
|  |  | Std. Dev.: | 0.1446099 | 1.856028 | 1.180228 | 1.176783 | 0.2712226 | 0.2298231
Sulfide Mineral Calculator
Structural Formula Calculation:
| Element | Wt. % | At. Wt. | Mol. Frac. | Struct. Coeff.
| S | 0.23 | 32.064 | 0.007173154 | 0.01488676
| As | 71.48 | 74.922 | 0.9540589 | 1.98
| Fe | 18.57 | 55.847 | 0.3325156 | 0.6900842 |  | Cation total: |  | 1.024332
| Co | 6.44 | 58.933 | 0.1092766 | 0.2267866
| Ni | 3.04 | 58.71 | 0.05177994 | 0.1074612
| Total: | 99.76
|  |  | No. As atoms/formula unit: |  |  | 1.98
|  |  | F = | 2.075344
| Ideal Chemistry: |  |  | FeAs2
| Measured Chemistry: |  |  | (Fe0.69Co0.23Ni0.11)Σ=1.03(As1.98S0.01)Σ=2.00
Standard Name :
S , Fe On chalcopy
Co On co_2
Ni, As On NiAs
Sb On stibnite2
Column Conditions : Cond 1 : 20keV 20nA
Beam Size : <1 µm