## Sheet1
R100195 Co-Skutterudite - Norway
Weight%
Comment | S | Ni | Co | Bi | Fe | As | Total
R100196 | 0.3100933 | 1.04009 | 18.57245 | 0.373972 | 1.526424 | 77.93481 | 99.7578393
R100196 | 0.313953 | 1.029133 | 18.4689 | 0.1029 | 1.51288 | 77.95393 | 99.381696
R100196 | 0.311836 | 1.04815 | 18.57877 | 0.378268 | 1.519488 | 77.75832 | 99.594832
R100196 | 0.31903 | 1.030207 | 18.47241 | 0.118852 | 1.506135 | 78.0734 | 99.520034
R100196 | 0.303749 | 1.016043 | 18.60379 | 0.320505 | 1.527617 | 77.89161 | 99.663314
R100196 | 0.303251 | 1.081278 | 18.63041 | 0.351766 | 1.500396 | 78.03629 | 99.903391
R100196 | 0.301052 | 1.047313 | 18.64966 | 0.41262 | 1.503462 | 77.98901 | 99.903117
R100196 | 0.318707 | 1.038153 | 18.53282 | 0.451656 | 1.507718 | 77.94598 | 99.795034
R100196 | 0.315021 | 1.02497 | 18.58909 | 0.17822 | 1.515196 | 78.05327 | 99.675767
R100196 | 0.321767 | 1.029424 | 18.49548 | 0.546896 | 1.524222 | 77.88141 | 99.799199
R100196 | 0.323137 | 1.091627 | 18.62593 | 0.225203 | 1.512602 | 78.07537 | 99.853869
R100196 | 0.309587 | 1.043029 | 18.51241 | 0.292382 | 1.54441 | 78.18277 | 99.884588
R100196 | 0.314376 | 1.054444 | 18.47951 | 0.454731 | 1.499429 | 78.12357 | 99.92606
R100196 | 0.31612 | 1.028365 | 18.39541 | 0.418824 | 1.539914 | 78.17239 | 99.871023
| 0.310201 | 1.070987 | 18.49689 | 0.50949 | 1.514641 | 77.96584
Average: | 0.31279202 | 1.044881 | 18.540262 | 0.342419 | 1.516969 | 78.00253
Std. Dev.: | 0.006639637 | 0.02167002 | 0.07341638 | 0.1358678 | 0.0135047 | 0.1159799
Structural Formula Calculation:
Element | Wt. % | At. Wt. | Mol. Frac. | Struct. Coeff.
S | 0.31 | 32.064 | 0.009668164 | 0.02758133
As | 78 | 74.922 | 1.041083 | 2.97
Bi | 0.34 | 209 | 0.001626794 | 0.004640917
Fe | 1.52 | 55.847 | 0.02721722 | 0.07764526
Co | 18.54 | 58.933 | 0.3145945 | 0.8974751 | Cations = | 1.025655
Ni | 1.04 | 58.71 | 0.01771419 | 0.05053502
Total: | 99.75
|  | No. As atoms/formula unit: |  |  | 2.97
|  | F = | 2.852799
Ideal Chemistry: |  |  | CoAs3-x
Measured Chemistry: |  |  | (Co0.87Fe0.08Ni0.05)S=1.00(As2.89S0.03)S=2.92
(Fit to 1.00 cation site sum)
Measured Chemistry: |  |  | (Co0.90Fe0.08Ni0.05)S=1.03(As2.97S0.03)S=3.00
(Fit to 3.00 anion site sum)
Standard Name :
S , Pb On galena2
Ni, As On NiAs
Co On co_2
Bi, Ag On AgBiS2
Fe On chalcopyrite
Standard composition :
galena2 = Pb : 86.6%, S : 13.4%
NiAs = Ni : 43.93%, As : 56.07%
co_2 = Co : 100.%
AgBiS2 = Ag : 28.31%, Bi : 54.85%, S : 16.83%
chalcopyrite = Cu : 34.44%, Fe : 30.45%, Si : 0.21%, S : 34.93%
Column Conditions : Cond 1 : 20keV 20nA