## pdf_output
sphalerite R060636
| #31 | #32 | #33 | #34 | #35 | #36 | #37 | #38 | #39 | #40 | #41 | #42 | #43 | #44 | #45
Ox | Wt | Percents | Average | Standard | Dev | [10 empty] | average | stdev
Zn | 66.24 | 66.62 | 66.11 | 66.8 | 66.43 | 66.16 | 66.74 | 66.35 | 66.66 | 66.22 | 66.2 | 66.9 | 65.97 | 66.79 | 67.22 | 66.494 | 0.3547192
S | 33.02 | 32.76 | 33.1 | 32.62 | 32.89 | 32.69 | 32.84 | 32.97 | 33.14 | 32.99 | 32.93 | 33.24 | 33.33 | 32.75 | 32.78 | 32.93667 | 0.2051016
Fe | 0 | 0.05 | 0.07 | 0.07 | 0.08 | 0.06 | 0.05 | 0.08 | 0.11 | 0.06 | 0.05 | 0.06 | 0.05 | 0.04 | 0.07 | 0.06 | 0.02390457 | not present in the wds scan; not in totals
Si | 0.01 | 0.02 | 0.01 | 0.03 | 0.02 | 0.02 | 0.02 | 0.02 | 0.01 | 0.02 | 0.02 | 0.03 | 0.02 | 0.02 | 0.01 | 0.01866667 | 0.006399405 | not present in the wds scan; not in totals
Cu | 0.01 | 0.01 | 0 | 0.09 | 0.01 | 0 | 0.01 | 0.03 | 0.08 | 0 | 0.01 | 0.04 | 0.01 | 0.05 | 0.01 | 0.024 | 0.02873524 | not present in the wds scan; not in totals
Totals | 99.26 | 99.38 | 99.21 | 99.42 | 99.32 | 98.85 | 99.58 | 99.32 | 99.8 | 99.21 | 99.13 | 100.14 | 99.3 | 99.54 | 100 | 99.43067 | 0.3376699
Atom weights
Zn | 65.409 | 65.409 | 65.409 | 65.409 | 65.409 | 65.409 | 65.409 | 65.409 | 65.409 | 65.409 | 65.409 | 65.409 | 65.409 | 65.409 | 65.409
S | 32.065 | 32.065 | 32.065 | 32.065 | 32.065 | 32.065 | 32.065 | 32.065 | 32.065 | 32.065 | 32.065 | 32.065 | 32.065 | 32.065 | 32.065
Atomic proportions
Zn | 1.012705 | 1.018514 | 1.010717 | 1.021266 | 1.015609 | 1.011482 | 1.020349 | 1.014386 | 1.019126 | 1.012399 | 1.012093 | 1.022795 | 1.008577 | 1.021113 | 1.027687
S | 1.029783 | 1.021675 | 1.032278 | 1.017309 | 1.025729 | 1.019492 | 1.02417 | 1.028224 | 1.033526 | 1.028848 | 1.026976 | 1.036644 | 1.039451 | 1.021363 | 1.022298
Sum | 2.042488 | 2.040189 | 2.042995 | 2.038575 | 2.041338 | 2.030973 | 2.044519 | 2.04261 | 2.052651 | 2.041247 | 2.03907 | 2.059439 | 2.048028 | 2.042476 | 2.049986
Atom numbers normalized to 2 apfu | [15 empty] | average | stdev | in formula
Zn | 0.9916383 | 0.9984509 | 0.9894464 | 1.001941 | 0.9950427 | 0.996056 | 0.9981312 | 0.9932256 | 0.9929848 | 0.9919418 | 0.9927009 | 0.9932752 | 0.9849249 | 0.9998778 | 1.002629 | 0.9948178 | 0.004788231 | 1
S | 1.008362 | 1.001549 | 1.010554 | 0.9980586 | 1.004957 | 1.003944 | 1.001869 | 1.006774 | 1.007015 | 1.008058 | 1.007299 | 1.006725 | 1.015075 | 1.000122 | 0.9973713 | 1.005182 | 0.004788231 | 1
Total | 2 | 2 | 2 | 2 | 2 | 2 | 2 | 2 | 2 | 2 | 2 | 2 | 2 | 2 | 2 | 2 | 0
|  |  | ideal |  |  |  | ZnS
|  |  | measured |  |  |  | Zn1.00S1.00
Xtal | El | Line | Pk(s) | Bkg(s) | Bkg(+) | Bkg(-) | Standards
TAP | Si | Ka | 20 | 10 | 600 | -600 | diopside
PET | S | Ka | 20 | 10 | 600 | -600 | chalcopy
LIF | Fe | Ka | 20 | 10 | 500 | -500 | chalcopy
LIF | Cu | Ka | 20 | 10 | 500 | -500 | chalcopy
LIF | Zn | Ka | 20 | 10 | 500 | -500 | ZnS