## Sheet1
spinel R050184
| #21 | #22 | #23 | #24 | #25 | #26 | #27 | #28 | #29 | #30 | #31 | #32 | #33 | #34 | #35 | #36 | #37 | #38 | #39 | #40 | average | stdev
Al2O3 | 69.25 | 69.33 | 69.21 | 69.56 | 69.54 | 69.2 | 69.66 | 69.61 | 69.63 | 69.45 | 69.4 | 69.6 | 69.62 | 69.71 | 69.28 | 69.64 | 69.75 | 69.58 | 70.21 | 70.12 | 69.5675 | 0.2656249
MgO | 27.37 | 27.52 | 27.5 | 27.59 | 27.65 | 27.59 | 27.7 | 27.6 | 27.74 | 27.73 | 27.74 | 28.01 | 27.75 | 27.64 | 27.47 | 27.63 | 27.86 | 27.85 | 28.01 | 28.14 | 27.7045 | 0.1945974
V2O3 | 0.44 | 0.49 | 0.46 | 0.41 | 0.39 | 0.38 | 0.39 | 0.33 | 0.37 | 0.41 | 0.37 | 0.35 | 0.39 | 0.36 | 0.4 | 0.38 | 0.41 | 0.42 | 0.44 | 0.45 | 0.402 | 0.03968295
Cr2O3 | 0.68 | 0.55 | 0.66 | 0.6 | 0.52 | 0.63 | 0.67 | 0.89 | 1.14 | 0.81 | 0.59 | 0.67 | 0.63 | 0.63 | 0.62 | 0.63 | 0.6 | 0.66 | 0.68 | 0.62 | 0.674 | 0.1363973
Fe2O3 | 0.22 | 0.14 | 0.15 | 0.17 | 0.23 | 0.12 | 0.19 | 0.18 | 0.24 | 0.21 | 0.18 | 0.22 | 0.23 | 0.23 | 0.24 | 0.17 | 0.2 | 0.2 | 0.2 | 0.16 | 0.194 | 0.03470174
Totals | 97.97 | 98.05 | 97.98 | 98.34 | 98.33 | 97.93 | 98.61 | 98.61 | 99.12 | 98.6 | 98.28 | 98.85 | 98.62 | 98.56 | 98.01 | 98.45 | 98.81 | 98.7 | 99.54 | 99.48 | 98.542 | 0.4660088
Cation numbers normailzed to 4 O | [20 empty] | average | stdev | in formula
Al | 1.981 | 1.981 | 1.979 | 1.981 | 1.981 | 1.979 | 1.979 | 1.978 | 1.971 | 1.975 | 1.978 | 1.973 | 1.978 | 1.981 | 1.98 | 1.981 | 1.978 | 1.976 | 1.977 | 1.975 | 1.9781 | 0.002881885 | 1.99
Cr | 0.013 | 0.011 | 0.013 | 0.012 | 0.01 | 0.012 | 0.013 | 0.017 | 0.022 | 0.015 | 0.011 | 0.013 | 0.012 | 0.012 | 0.012 | 0.012 | 0.011 | 0.013 | 0.013 | 0.012 | 0.01295 | 0.002605157 | 0.006475
Mg | 0.99 | 0.994 | 0.995 | 0.994 | 0.996 | 0.998 | 0.996 | 0.992 | 0.993 | 0.997 | 1 | 1.005 | 0.997 | 0.994 | 0.993 | 0.994 | 0.999 | 1 | 0.998 | 1.003 | 0.9964 | 0.003733208 | 1
V | 0.009 | 0.01 | 0.009 | 0.008 | 0.008 | 0.007 | 0.008 | 0.006 | 0.007 | 0.008 | 0.007 | 0.007 | 0.007 | 0.007 | 0.008 | 0.007 | 0.008 | 0.008 | 0.008 | 0.009 | 0.0078 | 0.0009514532 | 0.0039
Totals | 2.997 | 2.998 | 2.998 | 2.998 | 2.999 | 2.999 | 2.998 | 2.997 | 2.998 | 2.999 | 3 | 3.001 | 2.999 | 2.998 | 2.998 | 2.998 | 3 | 3 | 2.999 | 3.001 | 2.99875 | 0.001164158
| ideal |  | MgAl2O4
| measured |  | Mg1.00(Al1.99Cr0.01)Σ=2O4 |  |  |  |  | trace amounts of V
Xtal | El | Line | Pk(s) | Bkg(s) | Bkg(+) | Bkg(-) | Standards
TAP | Al | Ka | 20 | 10 | 600 | -600 | spinel
TAP | Mg | Ka | 20 | 10 | 600 | -600 | spinel
PET | V | Ka | 20 | 10 | 600 | -600 | v_1
LIF | Cr | Ka | 20 | 10 | 500 | -500 | chrom-s
LIF | Fe | Ka | 20 | 10 | 500 | -500 | magnet-s