## pdf_output
| spinel6799 | spinel6799 | spinel6799 | spinel6799 | spinel6799 | spinel6799 | spinel6799 | spinel6799 | spinel6799 | spinel6799 | spinel6799 | spinel6799
| #13 | #14 | #15 | #16 | #21 | #22 | #23 | #24
Ox | Wt | Percents | Average | Standard
MgO | 26.08 | 26.29 | 26.09 | 26.27 | 26.14 | 26.2 | 26.01 | 26.16 |  | 26.155 | 0.09606545
Al2O3 | 68.56 | 68.57 | 68.27 | 68.51 | 68.4 | 68.18 | 68.4 | 68.3 |  | 68.39875 | 0.1423715
MnO | 0 | 0 | 0.05 | 0 | 0 | 0 | 0 | 0.01 |  | 0.0075 | 0.01752549
TiO2 | 0 | 0 | 0 | 0.03 | 0 | 0.01 | 0 | 0 |  | 0.005 | 0.01069045
FeO | 1.6 | 1.59 | 1.52 | 1.63 | 1.49 | 1.53 | 1.61 | 1.57 |  | 1.5675 | 0.04920801
Totals | 96.24 | 96.45 | 95.93 | 96.44 | 96.03 | 95.92 | 96.02 | 96.04 |  | 96.13375 | 0.2154024
Cation | Numbers | Normalized | to | 4 | Standard | Dev | Norm | Cation
Mg | 0.963 | 0.969 | 0.967 | 0.969 | 0.967 | 0.971 | 0.963 | 0.969 |  | 0.966 | 0.003
Fe | 0.033 | 0.033 | 0.032 | 0.034 | 0.031 | 0.032 | 0.034 | 0.033 |  | 0.033 | 0.001
Al | 2.002 | 1.999 | 2 | 1.998 | 2.001 | 1.998 | 2.002 | 1.999 |  | 2 | 0.002
Totals | 2.999 | 3.001 | 3 | 3.001 | 2.999 | 3.001 | 2.999 | 3 |  | 3 | 0.001
Ideal Formula: MgAl2O4
(Mg0.97Fe0.03)1.00Al2.00O4
Xtal | El | Line | Pk(s) | Bkg(s) | Bkg(+) | Bkg(-) | Standards
TAP | Mg | Ka | 20 | 10 | 600 | -600 | spinel
TAP | Al | Ka | 20 | 10 | 600 | -600 | gahnite
PET | Mn | Ka | 20 | 10 | 600 | -600 | rhod-791
PET | Ti | Ka | 20 | 10 | 600 | -600 | rutile1
LIF | Fe | Ka | 20 | 10 | 500 | -500 | chrom-s