## pdf_output
| galaxite70013 | galaxite70013 | galaxite70013 | galaxite70013 | galaxite70013 | galaxite70013 | galaxite70013 | galaxite70013 | galaxite70013 | galaxite70013
| #31 | #32 | #33 | #34 | #35 | #36 | #37 | #38 | #39 | #40
Ox | Wt | Percents | Average | Standard | Dev
Al2O3 | 61.04 | 61.02 | 61.01 | 61.22 | 61.22 | 60.96 | 60.98 | 61.02 | 60.49 | 61.09 | 61.005 | 0.2025531
Fe2O3 | 21.01947 | 21.15321 | 20.86344 | 20.896875 | 20.86344 | 21.15321 | 21.13092 | 21.119775 | 21.06405 | 21.48756 | 21.075195 | 0.1861953
MgO | 17.76 | 17.59 | 17.5 | 17.61 | 17.58 | 17.43 | 17.81 | 17.56 | 17.58 | 18.01 | 17.643 | 0.1702319
TiO2 | 0.59 | 0.63 | 0.58 | 0.62 | 0.58 | 0.6 | 0.53 | 0.59 | 0.58 | 0.6 | 0.59 | 0.02708013
MnO | 0.13 | 0.16 | 0.12 | 0.14 | 0.11 | 0.13 | 0.13 | 0.14 | 0.17 | 0.07 | 0.13 | 0.02748737
Cr2O3 | 0.15 | 0.11 | 0.08 | 0.07 | 0.08 | 0.09 | 0.12 | 0.08 | 0.06 | 0.09 | 0.093 | 0.02668749
SiO2 | 0.13 | 0.11 | 0.14 | 0.24 | 0.14 | 0.2 | 0.21 | 0.16 | 0.18 | 0.18 | 0.169 | 0.04040077
F | 0.13 | 0.01 | 0 | 0.01 | 0 | 0.25 | 0 | 0.01 | 0.06 | 0.2 | 0.067 | 0.09333929
Na2O | 0.01 | 0.01 | 0 | 0.05 | 0.01 | 0.01 | 0.02 | 0 | 0.03 | 0.04 | 0.018 | 0.01686548
CaO | 0 | 0.01 | 0.02 | 0 | 0.01 | 0.03 | 0 | 0 | 0 | 0.01 | 0.008 | 0.01032796
K2O | 0 | 0.01 | 0.01 | 0 | 0 | 0.02 | 0 | 0 | 0 | 0 | 0.004 | 0.006992059
Cl | 0 | 0 | 0 | 0.02 | 0.02 | 0 | 0.01 | 0 | 0 | 0 | 0.005 | 0.008498366
Totals | 100.95947 | 100.81321 | 100.32344 | 100.876875 | 100.61344 | 100.87321 | 100.94092 | 100.679775 | 100.21405 | 101.77756 | 100.807195 | 0.4257731
Cation | Numbers | Normalized | to | 4 | O
Al | 1.90149 | 1.902757 | 1.908934 | 1.907585 | 1.909396 | 1.90642 | 1.900547 | 1.905056 | 1.900622 | 1.894218 | 1.903703 | 0.004705327 | 1.9
Fe3 | 0.09850998 | 0.09724345 | 0.09106571 | 0.09241531 | 0.09060382 | 0.09358046 | 0.09945292 | 0.09494371 | 0.09937792323 | 0.1057817 | 0.09629749 | 0.004705327 | 0.1
Mg | 0.6998022 | 0.6937926 | 0.6925973 | 0.694069 | 0.6935446 | 0.6894833 | 0.7021145 | 0.6934465 | 0.6986889 | 0.7063606 | 0.69639 | 0.005164961 | 0.69
Fe2 | 0.31838 | 0.3227161 | 0.3245539 | 0.3221491 | 0.3236904 | 0.3276017 | 0.3198519 | 0.3248589 | 0.3220024 | 0.318415 | 0.3224219 | 0.002948791 | 0.31
Ti | 0.0117302 | 0.01253791 | 0.01158222 | 0.0123298 | 0.01154528 | 0.01197563 | 0.01054243 | 0.01175605 | 0.01163092 | 0.01187367 | 0.01175041 | 0.0005339651 | trace
Mn | 0.002910399 | 0.003585591 | 0.002698366 | 0.003135077 | 0.002465614 | 0.002921774 | 0.002911818 | 0.003141184 | 0.003838759 | 0.001559867 | 0.002916845 | 0.0006225325
Totals | 3.032823 | 3.032632 | 3.031432 | 3.031683 | 3.031246 | 3.031982 | 3.035421 | 3.033203 | 3.036161 | 3.038209 | 3.033479 | 0.002338172
Fe tot | 0.41689 | 0.4199596 | 0.4156196 | 0.4145644 | 0.4142942 | 0.4211822 | 0.4193048 | 0.4198026 | 0.4213803 | 0.4241966 | 0.4187194 | 0.003266008
|  |  | ideal |  |  |  | MgAl2O4
|  |  | measured |  |  |  | (Mg0.69Fe2+0.31)Σ=1(Al1.90Fe3+0.10)Σ=2O4
Xtal | El | Line | Pk(s) | Bkg(s) | Bkg(+) | Bkg(-) | Standards
TAP | F | Ka | 20 | 10 | 800 | -800 | MgF2
TAP | Na | Ka | 20 | 10 | 600 | -600 | albite-Cr
TAP | Si | Ka | 20 | 10 | 600 | -601 | diopside
TAP | Mg | Ka | 20 | 10 | 600 | -601 | diopside
TAP | Al | Ka | 20 | 10 | 600 | -600 | anor-hk
PET | K | Ka | 20 | 10 | 600 | -600 | kspar-OR1
PET | Cl | Ka | 20 | 10 | 250 | -250 | scap-s
PET | Ca | Ka | 20 | 10 | 600 | -600 | wollast
PET | Ti | Ka | 20 | 10 | 600 | -600 | rutile1
PET | Cr | Ka | 20 | 10 | 600 | -600 | chrom-s
PET | Mn | Ka | 20 | 10 | 600 | -600 | rhod-791
LIF | Fe | Ka | 20 | 10 | 500 | -500 | fayalite