## pdf_output
stephanite50143stephanite50143stephanite50143stephanite50143stephanite50143stephanite50143stephanite50143stephanite50143stephanite50143stephanite50143stephanite50143stephanite50143stephanite50143stephanite50143stephanite50143stephanite50143stephanite50143stephanite50143stephanite50143stephanite50143
| #1 | #2 | #3 | #4 | #5 | #6 | #7 | #8 | #9 | #10 | #11 | #12 | #13 | #14 | #15 | #16 | #17 | #18 | #19 | #20
Ox | Wt | Percents | Average | Standard | Dev | [17 empty] | Ag,S,Sb
Si | 0.21 | 0.06 | 0.04 | 0.02 | 0.05 | 0.03 | 0.04 | 0.04 | 0.04 | 0.06 | 0.06 | 0.03 | 0.03 | 0.03 | 0.02 | 0.03 | 0.04 | 0.05 | 0.03 | 0 | 0.0455 | 0.0414824
As | 0.13 | 0.13 | 0.1 | 0.07 | 0.1 | 0.11 | 0.1 | 0.14 | 0.12 | 0.11 | 0.12 | 0.13 | 0.15 | 0.13 | 0.07 | 0.06 | 0.04 | 0.02 | 0.07 | 0.04 | 0.097 | 0.03728976
S | 15.41 | 15.53 | 15.54 | 15.33 | 15.48 | 15.66 | 15.44 | 15.55 | 15.59 | 15.51 | 15.61 | 15.62 | 15.55 | 15.41 | 15.7 | 15.58 | 15.59 | 15.43 | 15.18 | 15.67 | 15.519 | 0.1257357
Ag | 67.85 | 68.14 | 68.05 | 67.66 | 67.77 | 67.57 | 67.92 | 67.92 | 67.91 | 67.95 | 67.16 | 68.06 | 67.46 | 67.64 | 67.47 | 67.36 | 67.65 | 67.58 | 67.03 | 67.61 | 67.688 | 0.2980039
Sb | 14.54 | 14.62 | 14.31 | 14.87 | 14.4 | 14.46 | 14.96 | 14.87 | 14.65 | 14.74 | 14.8 | 14.5 | 14.81 | 14.73 | 14.39 | 14.76 | 14.6 | 15.07 | 14.04 | 15.13 | 14.6625 | 0.2678545
Fe | 0 | 0 | 0.04 | 0 | 0.01 | 0.02 | 0 | 0.01 | 0 | 0 | 0 | 0.04 | 0 | 0 | 0.01 | 0 | 0 | 0.01 | 0.01 | 0.02 | 0.0085 | 0.01268028
Totals | 98.14 | 98.49 | 98.09 | 97.96 | 97.81 | 97.86 | 98.46 | 98.54 | 98.31 | 98.37 | 97.76 | 98.38 | 97.99 | 97.95 | 97.67 | 97.79 | 97.93 | 98.15 | 96.37 | 98.47 | 98.0245 | 0.4763952
Cation | Numbers | Normalized | to | 4 | S | Avg | Cation | # | Standard | Dev | Norm | Cation | #
Ag | 5.234 | 5.216 | 5.207 | 5.247 | 5.206 | 5.129 | 5.232 | 5.193 | 5.18 | 5.21 | 5.115 | 5.181 | 5.158 | 5.218 | 5.111 | 5.142 | 5.16 | 5.208 | 5.251 | 5.131 | 5.18645 | 0.04390957 | 5
Sb | 0.994 | 0.992 | 0.97 | 1.022 | 0.98 | 0.972 | 1.021 | 1.007 | 0.99 | 1.001 | 0.999 | 0.978 | 1.003 | 1.007 | 0.966 | 0.999 | 0.987 | 1.029 | 0.974 | 1.017 | 0.9954 | 0.01851145 | 1
Totals | 6.228 | 6.208 | 6.177 | 6.269 | 6.186 | 6.101 | 6.253 | 6.2 | 6.17 | 6.211 | 6.114 | 6.159 | 6.161 | 6.225 | 6.077 | 6.141 | 6.147 | 6.237 | 6.225 | 6.148 | 6.18185 | 0.05166519
Ag5SbS4
Ag5.00Sb1.00S4.00
Xtal | El | Line | Pk(s) | Bkg(s) | Bkg(+) | Bkg(-) | Standards
TAP | Si | Ka | 20 | 10 | 600 | -600 | diopside
TAP | As | La | 20 | 10 | 501 | -500 | enargite
PET | S | Ka | 20 | 10 | 500 | -500 | chalcopy
PET | Ag | La | 20 | 10 | 500 | -500 | AgBiS2
PET | Sb | La | 20 | 10 | 250 | -250 | stibnite
LIF | Fe | Ka | 20 | 10 | 500 | -500 | chalcopy