## pdf_output
polybasite50306polybasite50306polybasite50306polybasite50306polybasite50306polybasite50306polybasite50306polybasite50306polybasite50306polybasite50306polybasite50306polybasite50306polybasite50306polybasite50306polybasite50306
| #16 | #17 | #21 | #22 | #23 | #24 | #25 | #26 | #27 | #28 | #30
Ox | Wt | Percents | [11 empty] | Ag Sb S
S | 15.11 | 15.2 | 14.61 | 15.07 | 15.13 | 15.46 | 15.31 | 15.38 | 15.55 | 15.3 | 17.42 | 15.41273 | 0.7108599
Ag | 69.39 | 72.03 | 68.89 | 69.48 | 69.27 | 69.05 | 69 | 70.19 | 69.51 | 69.24 | 58.72 | 68.61545 | 3.397594
Sb | 14.71 | 13.98 | 14.83 | 14.08 | 14.62 | 15 | 14.68 | 14.56 | 15.11 | 14.33 | 25.23 | 15.55727 | 3.227042
Totals | 99.21 | 101.21 | 98.34 | 98.63 | 99.02 | 99.51 | 99 | 100.13 | 100.17 | 98.86 | 101.37 | 99.58636 | 1.012988
Cation | Numbers | Normalized | Avg | Cation | # | Standard | Dev | Norm | Cation | #
Ag | 5.459 | 5.636 | 5.605 | 5.483 | 5.443 | 5.31 | 5.359 | 5.425 | 5.315 | 5.381 | 4.008 | 5.311273 | 0.4448593 | 5
Sb | 1.025 | 0.969 | 1.069 | 0.985 | 1.018 | 1.022 | 1.01 | 0.997 | 1.023 | 0.987 | 1.525 | 1.057273 | 0.1573945 | 4
Totals | 6.484 | 6.605 | 6.674 | 6.468 | 6.461 | 6.332 | 6.369 | 6.422 | 6.338 | 6.368 | 5.533 | 6.368545 | 0.2973625
Ag5SbS4
Ag5.00Sb1.00S4.00
Xtal | El | Line | Pk(s) | Bkg(s) | Bkg(+) | Bkg(-) | Standards
PET | S | Ka | 20 | 10 | 600 | -600 | chalcopy
PET | Ag | La | 20 | 10 | 600 | -600 | ag
PET | Sb | La | 20 | 10 | 600 | -600 | stib2