## pdf_output
stibarsen R070299
| #1 | #2 | #3 | #4 | #5 | #6 | #7 | #8 | #9 | #10 | #11 | #12 | #13 | #14 | #15
Ox | Wt | Percents | Average | Standard | Dev | [10 empty] | average | stdev
Sb | 58.23 | 58.01 | 57.81 | 58.08 | 57.51 | 57.55 | 57.69 | 57.97 | 57.54 | 57.66 | 58.43 | 57.74 | 57.62 | 57.86 | 57.91 | 57.84067 | 0.2680743
As | 41.81 | 41.02 | 40.69 | 40.59 | 42.19 | 41.15 | 42.64 | 42.4 | 41.91 | 41.95 | 41.23 | 42.03 | 41.43 | 41.29 | 41.56 | 41.59267 | 0.607518
Cu | 0 | 0 | 0 | 0.03 | 0.01 | 0 | 0.04 | 0 | 0.06 | 0.07 | 0 | 0.09 | 0 | 0 | 0.02 | 0.02133333 | 0.03020564 | not present in the wds scan; not in totals
S | 0 | 0 | 0.03 | 0 | 0.01 | 0 | 0 | 0 | 0 | 0 | 0 | 0 | 0 | 0 | 0 | 0.002666667 | 0.007988086 | not present in the wds scan; not in totals
Totals | 100.04 | 99.03 | 98.5 | 98.67 | 99.7 | 98.7 | 100.33 | 100.37 | 99.45 | 99.61 | 99.66 | 99.77 | 99.05 | 99.15 | 99.47 | 99.43333 | 0.5793798
Atom weights
Sb | 121.76 | 121.76 | 121.76 | 121.76 | 121.76 | 121.76 | 121.76 | 121.76 | 121.76 | 121.76 | 121.76 | 121.76 | 121.76 | 121.76 | 121.76
As | 74.921 | 74.921 | 74.921 | 74.921 | 74.921 | 74.921 | 74.921 | 74.921 | 74.921 | 74.921 | 74.921 | 74.921 | 74.921 | 74.921 | 74.921
Atomic proportions
Sb | 0.4782359 | 0.476429 | 0.4747865 | 0.4770039 | 0.4723226 | 0.4726511 | 0.4738009 | 0.4761005 | 0.472569 | 0.4735545 | 0.4798784 | 0.4742116 | 0.473226 | 0.4751971 | 0.4756078
As | 0.5580545 | 0.54751 | 0.5431054 | 0.5417707 | 0.5631265 | 0.5492452 | 0.5691328 | 0.5659294 | 0.5593892 | 0.5599231 | 0.550313 | 0.5609909 | 0.5529825 | 0.5511138 | 0.5547176
Sum | 1.03629 | 1.023939 | 1.017892 | 1.018775 | 1.035449 | 1.021896 | 1.042934 | 1.04203 | 1.031958 | 1.033478 | 1.030191 | 1.035202 | 1.026208 | 1.026311 | 1.030325
Atom numbers normalized to 2 apfu | [15 empty] | average | stdev | in formula
Sb | 0.9229766 | 0.9305808 | 0.9328819 | 0.9364268 | 0.9123048 | 0.9250471 | 0.9085926 | 0.9137943 | 0.9158685 | 0.9164292 | 0.9316297 | 0.9161716 | 0.9222805 | 0.9260295 | 0.9232185 | 0.9222822 | 0.008295631 | 0.92
As | 1.077023 | 1.069419 | 1.067118 | 1.063573 | 1.087695 | 1.074953 | 1.091407 | 1.086206 | 1.084132 | 1.083571 | 1.06837 | 1.083828 | 1.07772 | 1.07397 | 1.076781 | 1.077718 | 0.008295631 | 1.08
Sum | 2 | 2 | 2 | 2 | 2 | 2 | 2 | 2 | 2 | 2 | 2 | 2 | 2 | 2 | 2 | 2 | 0
|  | ideal |  |  | SbAs
|  | measured |  |  | (Sb0.92As0.08)Σ=1As1.00
Xtal | El | Line | Pk(s) | Bkg(s) | Bkg(+) | Bkg(-) | Standards
PET | S | Ka | 20 | 10 | 250 | -250 | barite2
PET | Sb | La | 20 | 10 | 500 | -500 | stibnite2
LIF | As | Ka | 20 | 10 | 500 | -500 | as
LIF | Cu | Ka | 20 | 10 | 500 | -500 | chalcopy
black rings among stibarsen R070299
| #16 | #17 | #18 | #19 | #20
Ox | Wt | Percents | Average | Standard | Dev |  | average | stdev
As | 96.76 | 95.51 | 96.16 | 96.81 | 97.58 |  | 96.564 | 0.7754547
Sb | 2.87 | 2.84 | 3.21 | 3.2 | 3.29 |  | 3.082 | 0.2104044
S | 0 | 0 | 0.01 | 0 | 0 |  | 0.002 | 0.004472136
Cu | 0.04 | 0 | 0 | 0 | 0.06 |  | 0.02 | 0.02828427
Totals | 99.67 | 98.35 | 99.38 | 100.01 | 100.93 |  | 99.668 | 0.9393721
Atom weights
As | 74.921 | 74.921 | 74.921 | 74.921 | 74.921
Sb | 121.76 | 121.76 | 121.76 | 121.76 | 121.76
Atom proportions
As | 1.291494 | 1.274809 | 1.283485 | 1.292161 | 1.302439
Sb | 0.02357096 | 0.02332457 | 0.02636334 | 0.02628121 | 0.02702037
Sum | 1.315065 | 1.298134 | 1.309849 | 1.318442 | 1.329459
Atom numbers normalized to 1 apfu | [6 empty] | average | stdev
As | 0.9820762 | 0.9820322 | 0.979873 | 0.9800665 | 0.9796757 |  | 0.9807447 | 0.001203467
Sb | 0.0179238 | 0.01796777 | 0.02012701 | 0.01993353 | 0.02032433 |  | 0.01925529 | 0.001203467
Sum | 1 | 1 | 1 | 1 | 1 |  | 1 | 0
| ideal |  | As
| measured |  | (As0.98Sb0.02)Σ=1
Xtal | El | Line | Pk(s) | Bkg(s) | Bkg(+) | Bkg(-) | Standards
PET | S | Ka | 20 | 10 | 250 | -250 | barite2
PET | Sb | La | 20 | 10 | 500 | -500 | stibnite2
LIF | As | Ka | 20 | 10 | 500 | -500 | as
LIF | Cu | Ka | 20 | 10 | 500 | -500 | chalcopy