## pdf_output
stilbite-Ca R050012
| #141 | #145 | #146 | #148 | #149 | #152 | #153 | #155 | #158
Ox | Wt | Dev | [7 empty] | average | stdev
SiO2 | 55.22 | 55.86 | 56 | 56.15 | 54.33 | 55.67 | 54.51 | 54.77 | 54.21 | 55.19111 | 0.7580146
Al2O3 | 17.67 | 16.92 | 18.06 | 17.82 | 17.19 | 18.07 | 17.6 | 17.65 | 16.91 | 17.54333 | 0.4424364
CaO | 8.28 | 7.84 | 7.83 | 8.3 | 8.07 | 8.47 | 8.22 | 7.43 | 7.46 | 7.988889 | 0.372909
Na2O | 1.53 | 1.49 | 1.65 | 1.5 | 1.58 | 1.66 | 1.77 | 1.86 | 1.56 | 1.622222 | 0.1260732
K2O | 0.03 | 0.04 | 0.07 | 0.03 | 0.04 | 0.03 | 0.06 | 0.05 | 0.07 | 0.04666667 | 0.01658312
Totals | 82.73 | 82.15 | 83.61 | 83.8 | 81.21 | 83.9 | 82.16 | 81.76 | 80.21 | 82.39222 | 1.251217
H2O* | 17.27 | 17.85 | 16.39 | 16.2 | 18.79 | 16.1 | 17.84 | 18.24 | 19.79 | 17.60778 | 1.251217
* = estimated by difference
Cation numbers normalized to 72 O | [9 empty] | average | stdev | in formula |  | (+) charges
Si | 26.14789 | 26.54693 | 26.18842 | 26.22308 | 26.20887 | 26.02943 | 26.04399 | 26.19554 | 26.39661 | 26.22008 | 0.1629008 | 26.17 | 4 | 104.68
Al | 9.861264 | 9.476968 | 9.953934 | 9.808381 | 9.773276 | 9.957661 | 9.910597 | 9.949129 | 9.704386 | 9.821733 | 0.156845 | 9.83 | 3 | 29.49
Ca | 4.200914 | 3.99211 | 3.923342 | 4.153222 | 4.171145 | 4.243264 | 4.208006 | 3.807558 | 3.89207 | 4.065737 | 0.1625219 | 4.15 | 2 | 8.3
Na | 1.404684 | 1.372924 | 1.496071 | 1.358226 | 1.477789 | 1.504868 | 1.639652 | 1.724823 | 1.472788 | 1.494647 | 0.1206214 | 1.5 | 1 | 1.5
K | 0.01812258 | 0.02425112 | 0.04176167 | 0.01787367 | 0.02461655 | 0.01789465 | 0.03657137 | 0.03050796 | 0.04348358 | 0.02834257 | 0.01021979 | 0.03 | 1 | 0.03
Totals | 41.63288 | 41.41318 | 41.60353 | 41.56078 | 41.6557 | 41.75312 | 41.83882 | 41.70756 | 41.50934 | 41.63054 | 0.1286997 | 41.68 |  | 144
Cation numbers normalized to 100 O | [9 empty] | average | stdev | in formula |  | (+) charges
Si | 26.33905 | 26.4695 | 26.84244 | 26.96932 | 25.63686 | 26.80498 | 25.933 | 25.91162 | 25.34744 | 26.25047 | 0.5742463 | 26.17 | 4 | 104.68
Al | 9.933356 | 9.449327 | 10.20252 | 10.0875 | 9.559975 | 10.25435 | 9.86836 | 9.841294 | 9.318671 | 9.83504 | 0.3310001 | 9.83 | 3 | 29.49
Ca | 4.231625 | 3.980467 | 4.021322 | 4.271412 | 4.080109 | 4.369693 | 4.190073 | 3.76629 | 3.737374 | 4.07204 | 0.2191612 | 4.15 | 2 | 8.3
Na | 1.414953 | 1.36892 | 1.533433 | 1.396878 | 1.445537 | 1.549706 | 1.632664 | 1.706128 | 1.41425 | 1.49583 | 0.1166667 | 1.5 | 1 | 1.5
K | 0.01825507 | 0.02418039 | 0.04280461 | 0.01838231 | 0.02407929 | 0.01842783 | 0.03641551 | 0.03017729 | 0.04175526 | 0.02827528 | 0.00995185 | 0.03 | 1 | 0.03
H | 54.94726 | 56.41999 | 52.40381 | 51.90213 | 59.1428 | 51.70948 | 56.61369 | 57.56077 | 61.72348 | 55.82482 | 3.438571 | 55.82 |  | 144 |  | H2O | 27.91
|  |  |  | ideal |  | NaCa4(Si27Al9)O72·28H2O
|  |  |  | measured |  | (Na1.50K0.03)Σ=1.53Ca4.15(Si26.17Al9.83)O72·27.91H2O | [8 empty] | H2O estimated by difference
Xtal | El | Line | Pk(s) | Bkg(s) | Bkg(+) | Bkg(-) | Standards
TAP | Na | Ka | 20 | 0 | 600 | -600 | albite-Cr
TAP | Si | Ka | 20 | 10 | 600 | -600 | diopside
TAP | F | Ka | 20 | 0 | 600 | -700 | MgF2
TAP | Mg | Ka | 20 | 10 | 600 | -600 | diopside
TAP | Al | Ka | 20 | 10 | 600 | -600 | anor-s
PET | K | Ka | 20 | 10 | 600 | -600 | kspar-OR1
PET | Ca | Ka | 20 | 10 | 600 | -600 | wollast
PET | Cl | Ka | 20 | 10 | 600 | -600 | scap-s
PET | S | Ka | 20 | 10 | 600 | -600 | barite2
PET | Sr | La | 20 | 10 | 600 | -600 | srcarb1
LIF | Fe | Ka | 20 | 10 | 500 | -250 | fayalite
LIF | Mn | Ka | 20 | 10 | 500 | -500 | rhod-791
LIF | Ti | Ka | 20 | 10 | 500 | -500 | rutile1