## pdf_output
stishovite R080042
| #2 | #3 | #5 | #6 | #7 | #9 | #10 | #11 | #12 | #14 | #15
Ox | Percents | Average | Dev | [8 empty] | average | stdev
SiO2 | 97.66 | 96.31 | 95.8 | 98.21 | 98.52 | 98.29 | 98.18 | 97.01 | 97.5 | 96.84 | 96.88 | 97.38182 | 0.8870831
Fe2O3 | 0.48 | 0.49 | 0.44 | 0.45 | 0.45 | 0.36 | 0.44 | 0.37 | 0.36 | 0.39 | 0.37 | 0.4181818 | 0.04915652
Al2O3 | 0.26 | 0.14 | 0.11 | 0.16 | 0.2 | 0.26 | 0.09 | 0.1 | 0.07 | 0.18 | 0.15 | 0.1563636 | 0.0643852
Na2O | 0.04 | 0.05 | 0.02 | 0.01 | 0.05 | 0.03 | 0.02 | 0.03 | 0.06 | 0.03 | 0.06 | 0.03636364 | 0.0168954
TiO2 | 0 | 0.01 | 0.01 | 0 | 0.04 | 0.03 | 0.03 | 0 | 0.01 | 0.02 | 0 | 0.01363636 | 0.01433369
MnO | 0 | 0.01 | 0.01 | 0.01 | 0 | 0.04 | 0 | 0.02 | 0.02 | 0.02 | 0.03 | 0.01454545 | 0.0129334
MgO | 0.02 | 0 | 0 | 0 | 0.01 | 0 | 0 | 0.01 | 0.01 | 0 | 0 | 0.004545455 | 0.006875517
Totals | 98.46 | 97.01 | 96.39 | 98.85 | 99.26 | 99 | 98.76 | 97.54 | 98.02 | 97.46 | 97.5 | 98.02273 | 0.9175739
Cation | Normalized | to | O | [8 empty] | average | stdev | in formula
Si | 0.995 | 0.995 | 0.996 | 0.996 | 0.995 | 0.995 | 0.996 | 0.997 | 0.997 | 0.996 | 0.996 | 0.9958182 | 0.0007507572 | 1
Fe | 0.004 | 0.004 | 0.003 | 0.003 | 0.003 | 0.003 | 0.003 | 0.003 | 0.003 | 0.003 | 0.003 | 0.003181818 | 0.0004045199 | trace
Al | 0.003 | 0.002 | 0.001 | 0.002 | 0.002 | 0.003 | 0.001 | 0.001 | 0.001 | 0.002 | 0.002 | 0.001818182 | 0.0007507572 | trace
Totals | 1.002 | 1.001 | 1 | 1.001 | 1 | 1.001 | 1 | 1.001 | 1.001 | 1.001 | 1.001 | 1.000818 | 0.0006030227
|  | ideal |  |  | SiO2
|  | measured |  |  | Si1.00O2 |  | trace amounts of Fe and Al
Xtal | El | Line | Pk(s) | Bkg(s) | Bkg(+) | Bkg(-) | Standards
TAP | Na | Ka | 20 | 10 | 600 | -600 | albite-Cr
TAP | Al | Ka | 20 | 10 | 600 | -600 | anor-hk
TAP | Si | Ka | 20 | 10 | 600 | -600 | quartz
TAP | Mg | Ka | 20 | 10 | 600 | -600 | diopside
PET | Ti | Ka | 20 | 10 | 600 | -600 | rutile1
PET | Mn | Ka | 20 | 10 | 600 | -600 | rhod-791
LIF | Fe | Ka | 20 | 10 | 500 | -500 | fayalite