## Sheet1
R1600085 Strontioruizite
|  | SiO2 | CaO | Mn2O3 | Fe2O3 | SrO | Total
|  | 36.13083 | 3.554397 | 23.29535 | 0.385554 | 25.36208 | 88.728211
|  | 36.07629 | 3.621363 | 22.97327 | 0.665916 | 25.05792 | 88.394759
|  | 36.21525 | 3.50376 | 23.01693 | 0.809584 | 24.86958 | 88.415104
|  | 35.73968 | 3.592072 | 23.04554 | 0.821809 | 25.08787 | 88.286971
|  | 36.37731 | 3.686643 | 23.16547 | 0.785017 | 25.2626 | 89.27704
|  | 35.88016 | 3.598438 | 23.47767 | 0.431243 | 24.90331 | 88.290821
|  | 36.09213 | 3.528081 | 23.08534 | 0.759171 | 25.00955 | 88.474272
|  | 35.91519 | 3.589236 | 23.21814 | 0.74722 | 25.00474 | 88.474526
|  | 35.6802 | 3.595804 | 23.13969 | 0.743491 | 25.49524 | 88.654425
|  | 35.82817 | 3.259551 | 23.36795 | 0.46094 | 25.75459 | 88.671201
|  | 36.07072 | 3.508353 | 22.75522 | 0.656411 | 25.08866 | 88.079364
|  | 36.27467 | 3.625934 | 23.20009 | 0.675833 | 24.9159 | 88.692427
|  | 36.46461 | 3.453256 | 23.06842 | 0.759173 | 25.35974 | 89.105199
|  | 36.05869 | 3.505926 | 23.49247 | 0.416139 | 25.05155 | 88.524775
|  | 36.10026 | 3.503288 | 22.97969 | 0.628659 | 25.2558 | 88.467697
Average |  | 36.06028 | 3.54174 | 23.15208 | 0.649744 | 25.16528 | 88.56912
STDV |  | 0.2230538 | 0.09945468 | 0.1993312 | 0.1523346 | 0.2471228 | 0.3079869
Based on 17 O atoms:
(Sr1.61Ca0.42)(Mn1.95Fe0.05)Si3.98O11(OH)4.2H2O