## Sheet1
Fit Calulator with Cl and F
Point# | Comment | F | CaO | Y2O3 | La2O3 | Pr2O3 | Nd2O3 | SmO | Gd2O3 | CO2 | Ce2O3 | ThO2 | Total
41 | R060971. | 5.984259 | 18.38811 | 1.38689 | 11.05754 | 2.317254 | 9.491285 | 1.424733 | 1.730633 | 27.95796 | 20.76297 | 2.788427 | 103.2901
43 | R060971. | 6.732088 | 18.25668 | 2.51805 | 9.651917 | 2.653368 | 10.45323 | 2.071095 | 2.179884 | 27.95796 | 19.9891 | 0.895688 | 103.3591
44 | R060971. | 6.256716 | 18.37355 | 2.002696 | 9.809042 | 2.495162 | 10.63321 | 1.757827 | 2.557887 | 27.95796 | 20.26401 | 1.095378 | 103.2034
45 | R060971. | 7.096195 | 18.37138 | 2.191248 | 9.818567 | 2.912454 | 9.693405 | 1.846198 | 2.223518 | 27.95796 | 20.56901 | 0.966484 | 103.6464
46 | R060971. | 6.448764 | 18.36421 | 2.553591 | 9.751901 | 2.534028 | 10.46716 | 2.342903 | 2.10509 | 27.95796 | 20.6127 | 0.537531 | 103.6758
47 | R060971. | 6.373594 | 18.47593 | 2.348423 | 9.528867 | 2.635113 | 9.72399 | 2.21598 | 2.404337 | 27.95796 | 20.84083 | 0.869923 | 103.3749
49 | R060971. | 6.049017 | 18.517 | 1.796744 | 10.26772 | 2.521121 | 9.722523 | 1.879777 | 1.488416 | 27.95796 | 21.17112 | 1.853252 | 103.2246
50 | R060971. | 5.382855 | 18.53698 | 1.634914 | 10.5493 | 2.625656 | 9.36341 | 1.763587 | 1.388535 | 27.95796 | 21.6413 | 1.923039 | 102.7675
51 | R060971. | 6.922826 | 18.48169 | 1.696711 | 10.41005 | 2.702616 | 9.26628 | 1.435017 | 1.91107 | 27.95796 | 21.77549 | 1.63176 | 104.1915
53 | R060971. | 5.866755 | 18.56559 | 1.934114 | 10.84459 | 2.463662 | 9.10844 | 1.46415 | 1.803708 | 27.95796 | 21.91951 | 1.369126 | 103.2976
|  | F | CaO | Y2O3 | La2O3 | Pr2O3 | Nd2O3 | SmO | Gd2O3 | CO2 | Ce2O3 | ThO2 | Total
| average | 6.3113069 | 18.433112 | 2.0063381 | 10.1689494 | 2.5860434 | 9.7922933 | 1.8201267 | 1.9793078 | 27.95796 | 20.954604 | 1.3930608 | 103.40309
| std dev | 0.4927699 | 0.09210254 | 0.3713824 | 0.5061515 | 0.1520025 | 0.5135784 | 0.3058857 | 0.3630995 | 7.105427e-15 | 0.6202979 | 0.6340991 | 0.3546117
Sample Description: Synchysite-(Ce) R060971 |  |  |  | CaCe(CO3)2F
Oxide | Wt % Oxide | Oxide MW | Mol # | Atom Prop. | Anion Prop. | # Ions/formula
ThO2 | 1.3930608 | 264.0368 | 0.00527601 | 0.01055202 | 0.03286533 | 0.01643267 | ThO2 | Ca = | 1.023748
Y2O3 | 2.0063381 | 227.8082 | 0.008807137 | 0.02642141 | 0.08229216 | 0.05486144 |  | REE + Th= | 0.9956737
La2O3 | 10.1689494 | 325.8182 | 0.0312105 | 0.0936315 | 0.2916248 | 0.1944165 |  | C = | 1.978593
Ce2O3 | 20.954604 | 328.2382 | 0.06383963 | 0.1915189 | 0.5965049 | 0.3976699 |  | F = | 1.034677
Pr2O3 | 2.5860434 | 329.8122 | 0.007840957 | 0.02352287 | 0.07326436 | 0.04884291
Nd2O3 | 9.7922933 | 336.4782 | 0.02910231 | 0.08730693 | 0.2719263 | 0.1812842
Sm2O3 | 1.8201267 | 166.359 | 0.01094096 | 0.03282287 | 0.1022302 | 0.06815344
Gd2O3 | 1.9793078 | 362.4982 | 0.005460187 | 0.01638056 | 0.05101891 | 0.03401261 | Gd2O3
CaO | 18.433112 | 56.08 | 0.3286932 | 0.3286932 | 1.023748 | 1.023748
H2O+ | 0 | 18.015 | 0 | 0 | 0 | 0
H2O- | 0 |  |  | 0
Cl | 0 | 35.453 | 0 | 0 | 0 | 0
F | 6.3113069 | 18.998403 | 0.332202 | 0.332202 | 1.034677 | 1.034677
CO2 | 27.95796 | 44.01 | 0.6352638 | 1.270528 | 3.957187 | 1.978593
Total: | 103.4031024 |  |  | 2.41358
- O = F, Cl | 2.657533 |  |  | 0.166101
| 100.7456 |  |  | 2.247479
|  |  |  | Enter Oxygens in formula: |  | 7
Oxygen Factor Calculation:
|  | F= | 3.114601
F is factor for anion proportion calculation
Note 1: O = F, Cl is calc as (Fx15.9994/2x18.9984) + (Clx15.9994/2x35.453)
Stan Evans - 8 August 2008

## Sheet2
Point# | Comment | F | CaO | Y2O3 | La2O3 | Pr2O3 | Nd2O3 | SmO | Gd2O3 | CO2 | Ce2O3 | ThO2 | Total
41 | R060971. | 5.984259 | 18.38811 | 1.38689 | 11.05754 | 2.317254 | 9.491285 | 1.424733 | 1.730633 | 27.95796 | 20.76297 | 2.788427 | 103.2901
42 | R060971. | 6.235635 | 18.61619 | 1.415007 | 11.32244 | 2.203473 | 9.610219 | 1.573696 | 1.575511 | 27.95796 | 21.24535 | 2.757683 | 104.5132
43 | R060971. | 6.732088 | 18.25668 | 2.51805 | 9.651917 | 2.653368 | 10.45323 | 2.071095 | 2.179884 | 27.95796 | 19.9891 | 0.895688 | 103.3591
44 | R060971. | 6.256716 | 18.37355 | 2.002696 | 9.809042 | 2.495162 | 10.63321 | 1.757827 | 2.557887 | 27.95796 | 20.26401 | 1.095378 | 103.2034
45 | R060971. | 7.096195 | 18.37138 | 2.191248 | 9.818567 | 2.912454 | 9.693405 | 1.846198 | 2.223518 | 27.95796 | 20.56901 | 0.966484 | 103.6464
46 | R060971. | 6.448764 | 18.36421 | 2.553591 | 9.751901 | 2.534028 | 10.46716 | 2.342903 | 2.10509 | 27.95796 | 20.6127 | 0.537531 | 103.6758
47 | R060971. | 6.373594 | 18.47593 | 2.348423 | 9.528867 | 2.635113 | 9.72399 | 2.21598 | 2.404337 | 27.95796 | 20.84083 | 0.869923 | 103.3749
48 | R060971. | 7.065086 | 18.49558 | 2.59446 | 9.871059 | 2.293947 | 10.38682 | 1.845733 | 2.316518 | 27.95796 | 20.76699 | 0.541291 | 104.1354
49 | R060971. | 6.049017 | 18.517 | 1.796744 | 10.26772 | 2.521121 | 9.722523 | 1.879777 | 1.488416 | 27.95796 | 21.17112 | 1.853252 | 103.2246
50 | R060971. | 5.382855 | 18.53698 | 1.634914 | 10.5493 | 2.625656 | 9.36341 | 1.763587 | 1.388535 | 27.95796 | 21.6413 | 1.923039 | 102.7675
51 | R060971. | 6.922826 | 18.48169 | 1.696711 | 10.41005 | 2.702616 | 9.26628 | 1.435017 | 1.91107 | 27.95796 | 21.77549 | 1.63176 | 104.1915
52 | R060971. | 6.347374 | 18.54054 | 1.845184 | 10.9462 | 2.498776 | 9.455445 | 1.684434 | 1.943151 | 27.95796 | 21.86999 | 1.477434 | 104.5665
53 | R060971. | 5.866755 | 18.56559 | 1.934114 | 10.84459 | 2.463662 | 9.10844 | 1.46415 | 1.803708 | 27.95796 | 21.91951 | 1.369126 | 103.2976
54 | R060971. | 6.061844 | 18.45411 | 1.711508 | 11.02353 | 3.016679 | 9.269487 | 1.507096 | 1.717761 | 27.95796 | 21.92176 | 1.525212 | 104.1669
55 | R060971. | 7.002193 | 18.21073 | 1.651297 | 10.90588 | 2.625417 | 9.434351 | 2.095207 | 1.658505 | 27.95796 | 21.76573 | 1.304127 | 104.6114