## pdf_output
| syngenite61002 | syngenite61002 | syngenite61002 | syngenite61002 | syngenite61002 | syngenite61002 | syngenite61002 | syngenite61002 | syngenite61002 | syngenite61002
| #18 | #19 | #20 | #21 | #22 | #23 | #24 | #25 | #26 | #27
Ox | Wt | Percents | Average | Standard | Dev | [5 empty] | average | stdev
SO3 | 48.24 | 48.32 | 47.49 | 49.21 | 48.63 | 49.78 | 50.39 | 49.53 | 49.64 | 48.59 | 48.982 | 0.8754021
CaO | 17.08 | 16.7 | 16.38 | 16.92 | 16.8 | 17.71 | 17.1 | 17.08 | 17.19 | 17.29 | 17.025 | 0.3592662
K2O | 28.84 | 29.42 | 29.81 | 28.75 | 29.33 | 28.08 | 28.79 | 28.48 | 28.28 | 29.71 | 28.949 | 0.5950621
F | 0 | 0.53 | 0.24 | 0.26 | 0.24 | 0 | 0.14 | 0.43 | 0.22 | 0.26 | 0.232 | 0.1653145 | not present in the wds scan
SiO2 | 0.08 | 0.04 | 0 | 0 | 0 | 0.02 | 0 | 0.16 | 0.17 | 0.6 | 0.107 | 0.1851156 | not present in the wds scan
Na2O | 0.03 | 0.01 | 0.01 | 0 | 0.02 | 0.04 | 0.03 | 0 | 0.02 | 0.01 | 0.017 | 0.01337494 | not present in the wds scan
As2O5 | 0.02 | 0.08 | 0.01 | 0.02 | 0 | 0 | 0.01 | 0.03 | 0.01 | 0.02 | 0.02 | 0.02309401 | not present in the wds scan
P2O5 | 0.01 | 0 | 0 | 0 | 0 | 0 | 0 | 0.03 | 0.01 | 0 | 0.005 | 0.009718253 | not present in the wds scan
MnO | 0 | 0.05 | 0 | 0 | 0.03 | 0.03 | 0 | 0 | 0 | 0 | 0.011 | 0.01852926 | not present in the wds scan
FeO | 0 | 0 | 0 | 0.01 | 0.03 | 0 | 0 | 0.08 | 0 | 0.02 | 0.014 | 0.0254733 | not present in the wds scan
MgO | 0 | 0 | 0 | 0 | 0 | 0 | 0 | 0 | 0 | 0 | 0 | 0 | not present in the wds scan
Al2O3 | 0 | 0 | 0 | 0 | 0 | 0.01 | 0.02 | 0 | 0 | 0 | 0.003 | 0.006749486 | not present in the wds scan
Cl | 0 | 0 | 0 | 0 | 0 | 0 | 0 | 0 | 0 | 0 | 0 | 0 | not present in the wds scan
Totals | 94.16 | 94.44 | 93.68 | 94.88 | 94.76 | 95.57 | 96.28 | 95.09 | 95.11 | 95.59 | 94.956 | 0.7561481
*H2O | 5.84 | 5.56 | 6.32 | 5.12 | 5.24 | 4.43 | 3.72 | 4.91 | 4.89 | 4.41 | 5.044 | 0.7561481
* = estimated by difference
Cation | Numbers | Normalized | to | 8 | O
Ca | 1.007581 | 0.9841963 | 0.9785425 | 0.9848912 | 0.9850261 | 1.019095 | 0.9763078 | 0.9893696 | 0.9941429 | 1.009081 | 0.9928233 | 0.01437904 | 1
K | 2.025689 | 2.064397 | 2.120377 | 1.992559 | 2.047557 | 1.923883 | 1.957121 | 1.964247 | 1.947322 | 2.064519 | 2.010767 | 0.06351189 | 2
S | 1.993191 | 1.994535 | 1.98709 | 2.006276 | 1.997065 | 2.006321 | 2.015044 | 2.009502 | 2.010732 | 1.98622 | 2.000598 | 0.01026849 | 2
Total | 5.026462 | 5.043129 | 5.086009 | 4.983727 | 5.029648 | 4.949299 | 4.948473 | 4.963119 | 4.952197 | 5.05982 | 5.004188 | 0.05096385
|  |  | idel |  |  |  |  | K2Ca(SO4)2·H2O
|  |  | measured |  |  |  |  | K2.00Ca1.00(S1.00O4)2·H2O
Xtal | El | Line | Pk(s) | Bkg(s) | Bkg(+) | Bkg(-) | Standards
TAP | F | Ka | 20 | 10 | 800 | -800 | MgF2
TAP | Na | Ka | 20 | 10 | 600 | -600 | albite-Cr
TAP | Si | Ka | 20 | 10 | 600 | -600 | diopside
TAP | As | La | 20 | 10 | 600 | -600 | as
TAP | Mg | Ka | 20 | 10 | 600 | -600 | diopside
TAP | Al | Ka | 20 | 10 | 600 | -600 | anor-hk
PET | P | Ka | 20 | 10 | 500 | -500 | apatite-s
PET | S | Ka | 20 | 10 | 250 | -250 | barite2
PET | Cl | Ka | 20 | 10 | 500 | -500 | scap-s
PET | K | Ka | 20 | 10 | 600 | -600 | kspar-OR1
PET | Ca | Ka | 20 | 10 | 500 | -500 | diopside
PET | Mn | Ka | 20 | 10 | 600 | -600 | rhod-791
LIF | Fe | Ka | 20 | 10 | 500 | -500 | fayalite
small light inclusions in the BS picture
| #28 | #29
Ox | Wt | Percents |  | average | stdev
K2O | 53.96804 | 53.78745 |  | 53.87774 | 0.1276968
SO3 | 46.18364 | 45.00505 |  | 45.59434 | 0.8333893
Na2O | 0.1996 | 0.2756381 |  | 0.237619 | 0.05376705
SiO2 | 0 | 0.18 |  | 0.09 | 0.1272792 | not present in the wds scan
F | 0 | 0.1 |  | 0.05 | 0.07071068 | not present in the wds scan
MgO | 0.07 | 0 |  | 0.035 | 0.04949747 | not present in the wds scan
FeO | 0.02 | 0.04 |  | 0.03 | 0.01414214 | not present in the wds scan
P2O5 | 0.02 | 0.02 |  | 0.02 | 0 | not present in the wds scan
CaO | 0 | 0.03 |  | 0.015 | 0.0212132 | not present in the wds scan
MnO | 0 | 0.03 |  | 0.015 | 0.0212132 | not present in the wds scan
Al2O3 | 0 | 0.02 |  | 0.01 | 0.01414214 | not present in the wds scan
Cl | 0 | 0.02 |  | 0.01 | 0.01414214 | not present in the wds scan
As2O5 | 0 | 0 |  | 0 | 0 | not present in the wds scan
Totals | 100.4613 | 99.50813 |  | 99.9847 | 0.6739738
Cation number normalized to 4 O
S | 1.000294 | 0.9940969 |  | 0.9971956 | 0.004382147 | 1
K | 1.987065 | 2.019688 |  | 2.003377 | 0.02306789 | 1.99
Na | 0.01116926 | 0.01573008 |  | 0.01344967 | 0.003224988 | 0.01
Totals | 2.998529 | 3.029515 |  | 3.014022 | 0.02191073
[7 empty] | idel |  |  | K2SO4
[7 empty] | measured |  |  | (K1.99Na0.01)Σ=2S1.00O4 |  |  |  | arcanite
Xtal | El | Line | Pk(s) | Bkg(s) | Bkg(+) | Bkg(-) | Standards
TAP | F | Ka | 20 | 10 | 800 | -800 | MgF2
TAP | Na | Ka | 20 | 10 | 600 | -600 | albite-Cr
TAP | Si | Ka | 20 | 10 | 600 | -600 | diopside
TAP | As | La | 20 | 10 | 600 | -600 | as
TAP | Mg | Ka | 20 | 10 | 600 | -600 | diopside
TAP | Al | Ka | 20 | 10 | 600 | -600 | anor-hk
PET | P | Ka | 20 | 10 | 500 | -500 | apatite-s
PET | S | Ka | 20 | 10 | 250 | -250 | barite2
PET | Cl | Ka | 20 | 10 | 500 | -500 | scap-s
PET | K | Ka | 20 | 10 | 600 | -600 | kspar-OR1
PET | Ca | Ka | 20 | 10 | 500 | -500 | wollast
PET | Mn | Ka | 20 | 10 | 600 | -600 | rhod-791
LIF | Fe | Ka | 20 | 10 | 500 | -500 | fayalite