## pdf_output
mn-tantalite602mn-tantalite602mn-tantalite602mn-tantalite602mn-tantalite602mn-tantalite602mn-tantalite602mn-tantalite602mn-tantalite602mn-tantalite602
| #1 | #2 | #3 | #4 | #5 | #6 | #7 | #8 | #9 | #10 |  | WDS scan: |  | Ta Nb Mn Fe
Ox | Wt | Percents | Average | Standard | Dev | [5 empty] | average | stdev
Ta2O5 | 66.98 | 66.54 | 65.63 | 66.67 | 66.28 | 66.78 | 65.7 | 66.12 | 66.26 | 66.4 | 66.336 | 0.4381324
Nb2O5 | 15.75 | 15.19 | 15.57 | 15.55 | 15.76 | 15.49 | 15.59 | 15.4 | 15.36 | 15.25 | 15.491 | 0.1923798
MnO | 13.48 | 13.5 | 13.33 | 13.56 | 13.66 | 13.63 | 13.44 | 13.72 | 13.76 | 13.62 | 13.57 | 0.1334999
FeO | 1.09 | 1.1 | 1.22 | 1.01 | 1.07 | 1.14 | 1.13 | 1.14 | 1.11 | 0.99 | 1.1 | 0.06649979
TiO2 | 0.13 | 0.06 | 0.08 | 0.09 | 0.06 | 0.08 | 0.1 | 0.1 | 0.05 | 0.03 | 0.078 | 0.02898275 | not present in the wds scan
Sb2O5 | 0.03 | 0.01 | 0.03 | 0.04 | 0 | 0.04 | 0 | 0.05 | 0.03 | 0 | 0.023 | 0.01888562 | not present in the wds scan
Totals | 97.46 | 96.41 | 95.86 | 96.91 | 96.82 | 97.16 | 95.96 | 96.53 | 96.57 | 96.28 | 96.596 | 0.5054195
Cation | Numbers | Normalized | to | 6 | O | [5 empty] | average | stdev | in formula
Ta | 1.44 | 1.45 | 1.434 | 1.443 | 1.434 | 1.442 | 1.434 | 1.436 | 1.44 | 1.449 | 1.4402 | 0.005940445 | 1.44
Nb | 0.563 | 0.55 | 0.566 | 0.56 | 0.567 | 0.556 | 0.566 | 0.556 | 0.555 | 0.553 | 0.5592 | 0.00605163 | 0.56
Mn | 0.903 | 0.917 | 0.907 | 0.914 | 0.92 | 0.917 | 0.913 | 0.928 | 0.931 | 0.926 | 0.9176 | 0.00897156 | 0.93
Fe | 0.072 | 0.074 | 0.082 | 0.067 | 0.071 | 0.076 | 0.076 | 0.076 | 0.074 | 0.066 | 0.0734 | 0.004695151 | 0.07
Ti | 0.008 | 0.003 | 0.005 | 0.005 | 0.004 | 0.005 | 0.006 | 0.006 | 0.003 | 0.002 | 0.0047 | 0.001766981
Sb | 0.001 | 0 | 0.001 | 0.001 | 0 | 0.001 | 0 | 0.001 | 0.001 | 0 | 0.0006 | 0.0005163978
Totals | 2.987 | 2.995 | 2.995 | 2.99 | 2.995 | 2.997 | 2.995 | 3.004 | 3.004 | 2.996 | 2.9958 | 0.005266245
|  |  | ideal |  |  | Mn2+Ta2O6
|  |  | measured |  |  | (Mn2+0.93Fe2+0.07)Σ=1(Ta1.44Nb0.56)Σ=2O6
Xtal | El | Line | Pk(s) | Bkg(s) | Bkg(+) | Bkg(-) | Standards
PET | Mn | Ka | 20 | 10 | 600 | -600 | rhod-791
PET | Ti | Ka | 20 | 10 | 600 | -600 | rutile1
PET | Sb | La | 20 | 10 | 250 | -300 | sb_2
PET | Nb | La | 20 | 10 | 500 | -500 | nb
LIF | Fe | Ka | 20 | 10 | 500 | -500 | fayalite
LIF | Ta | La | 20 | 10 | 500 | -500 | ta
* low totals; OH possible?