## pdf_output
| tellurium60136 | tellurium60136 | tellurium60136 | tellurium60136 | tellurium60136 | tellurium60136 | tellurium60136 | tellurium60136 | tellurium60136 | tellurium60136 | tellurium60136 | tellurium60136
| #1 | #2 | #3 | #5 | #6 | #7 | #9 | #10 | #12
Ox | Wt | Percents | Average | Dev | [6 empty] | average | stdev
Te | 99.76 | 98.87 | 98.71 | 98.65 | 99.03 | 99.34 | 99.72 | 98.99 | 98.72 |  | 99.08778 | 0.4250229
Sb | 0.6 | 0.62 | 0.63 | 0.63 | 0.63 | 0.61 | 0.62 | 0.69 | 0.59 |  | 0.6244444 | 0.02833333
Totals | 100.36 | 99.49 | 99.34 | 99.28 | 99.66 | 99.95 | 100.34 | 99.68 | 99.31 |  | 99.71222 | 0.4199041
Atomic weight
Te | 127.603 | 127.603 | 127.603 | 127.603 | 127.603 | 127.603 | 127.603 | 127.603 | 127.603
Sb | 121.76 | 121.76 | 121.76 | 121.76 | 121.76 | 121.76 | 121.76 | 121.76 | 121.76
Atomic proportions
Te | 0.7817998 | 0.774825 | 0.7735712 | 0.7731009 | 0.7760789 | 0.7785083 | 0.7814863 | 0.7757655 | 0.7736495 |  | 0.7765317 | 0.003330822
Sb | 0.004927727 | 0.005091984 | 0.005174113 | 0.005174113 | 0.005174113 | 0.005009855 | 0.005091984 | 0.005666886 | 0.004845598 |  | 0.005128486 | 0.0002326982
Sum | 0.7867275 | 0.779917 | 0.7787453 | 0.7782751 | 0.781253 | 0.7835182 | 0.7865783 | 0.7814323 | 0.7784951 |  | 0.7816602 | 0.003289147
Atoms normalized for 1 apfu
Te | 0.9937364 | 0.9934711 | 0.9933558 | 0.9933518 | 0.9933772 | 0.9936059 | 0.9935264 | 0.9927481 | 0.9937757 |  | 0.9934387 | 0.0003029183 | 0.99
Sb | 0.006263575 | 0.006528879 | 0.006644166 | 0.00664818 | 0.006622839 | 0.006394051 | 0.006473588 | 0.007251921 | 0.006224314 |  | 0.006561279 | 0.0003029183 | 0.01
Sum | 1 | 1 | 1 | 1 | 1 | 1 | 1 | 1 | 1 |  | 1 | 0
Te
(Te0.99Sb0.01)Σ=1
Xtal | El | Line | Pk(s) | Bkg(s) | Bkg(+) | Bkg(-) | Standards
PET | Sb | La | 20 | 10 | 250 | -300 | sb_2
LIF | Te | La | 20 | 10 | 500 | -500 | te