## Sheet1
Sample Description: Tephroite - AMNH Sample 27450 - RRUFF # R100105
Oxide | Wt % Oxide | Oxide MW | Mol # | Atom Prop. | Anion Prop. | # Ions/formula
SiO2 | 29.911 | 60.08 | 0.4978529 | 0.9957057 | 1.995847 | 0.9979235
TiO2 | 0.007 | 79.88 | 8.763145e-05 | 0.0001752629 | 0.0003513065 | 0.0001756533
Al2O3 | 0.035 | 101.94 | 0.0003433392 | 0.001030018 | 0.002064624 | 0.001376416
Cr2O3 | 0.002 | 151.99 | 1.315876e-05 | 3.947628e-05 | 7.912842e-05 | 5.275228e-05
FeO | 0.099 | 71.85 | 0.001377871 | 0.001377871 | 0.002761879 | 0.002761879
NiO | 0.01 | 74.7094 | 0.000133852 | 0.000133852 | 0.0002683002 | 0.0002683002
MnO | 60.739 | 70.94 | 0.8562024 | 0.8562024 | 1.716219 | 1.716219
ZnO | 5.045 | 81.38 | 0.06199312 | 0.06199312 | 0.1242624 | 0.1242624
MgO | 1.612 | 40.3114 | 0.03998869 | 0.03998869 | 0.08015552 | 0.08015552
CaO | 2.182 | 56.08 | 0.0389087 | 0.0389087 | 0.07799073 | 0.07799073
Total: | 99.642 |  |  | 1.995555
|  |  |  | Enter Oxygens in formula: |  | 4
Oxygen Factor Calculation:
|  | F= | 2.004455
F is factor for anion proportion calculation
Ideal Chemistry: |  | Mn+22SiO4
Measured Chemistry: |  | (Mn+21.716Zn0.124Mg0.080Ca0.078Fe+20.003Al0.001)S=2.002Si0.998O4
Note: Chemistry furnished by the American Museum of Natural History (AMNH)