## pdf_output
R070422 |  | Tremolite
| #1 | #2 | #3 | #4 | #5 | #6 | #7 | #8 | #9 | #10 | #11 | #12 | #13 | #14 | #15 |  | WDS scan: |  | Si Al Mg Na Ca V K <<F
Sample | 1 | 2 | 3 | 4 | 5 | 6 | 7 | 8 | 9 | 10 | 11 | 12 | 13 | 14 | 15
SiO2 | 52.47 | 52.72 | 52.48 | 52.2 | 52.41 | 52.55 | 52.11 | 52.3 | 52.34 | 52.28 | 52.35 | 52.25 | 52.36 | 51.97 | 52.31 | 52.34 | 0.1800793
Al2O3 | 6.74 | 6.77 | 6.61 | 6.63 | 6.81 | 6.67 | 6.66 | 6.64 | 6.55 | 6.7 | 6.74 | 6.7 | 6.7 | 6.75 | 6.79 | 6.697333 | 0.07185965
FeO | 0.01 | 0 | 0.03 | 0.03 | 0.09 | 0.04 | 0.01 | 0.07 | 0.11 | 0.1 | 0.1 | 0.03 | 0.07 | 0.1 | 0.02 | 0.054 | 0.0388771
MnO | 0.14 | 0.09 | 0.11 | 0.08 | 0.09 | 0.13 | 0.11 | 0.08 | 0.09 | 0.07 | 0.08 | 0.13 | 0.15 | 0.15 | 0.11 | 0.1073333 | 0.02711527
MgO | 21.7 | 21.65 | 21.75 | 21.77 | 21.9 | 21.75 | 21.81 | 21.88 | 21.64 | 21.8 | 21.85 | 21.77 | 21.99 | 22.1 | 21.83 | 21.81267 | 0.1220343
CaO | 13.03 | 13.14 | 13.24 | 12.95 | 13 | 12.9 | 13.17 | 13.17 | 13.01 | 13.07 | 13.03 | 13.02 | 13.05 | 13.04 | 12.92 | 13.04933 | 0.09587691
Na2O | 0.75 | 0.73 | 0.69 | 0.69 | 0.73 | 0.72 | 0.72 | 0.7 | 0.68 | 0.75 | 0.73 | 0.77 | 0.75 | 0.75 | 0.72 | 0.7253333 | 0.02642149
K2O | 0.64 | 0.65 | 0.7 | 0.64 | 0.7 | 0.67 | 0.64 | 0.64 | 0.68 | 0.69 | 0.68 | 0.66 | 0.69 | 0.68 | 0.71 | 0.6713333 | 0.02474633
F | 0.67 | 0.57 | 0.48 | 0.52 | 0.57 | 0.36 | 0.52 | 0.4 | 0.43 | 0.33 | 0.16 | 0.66 | 0.45 | 0.41 | 0.45 | 0.4653333 | 0.1308143 | adjusted
Total | 96.53 | 96.71 | 96.36 | 95.79 | 96.72 | 96.15 | 96.08 | 96.17 | 95.85 | 96.14 | 96.02 | 96.3 | 96.52 | 96.22 | 96.06 | 96.24133 | 0.2823591
F=-O | 0.28 | 0.24 | 0.2 | 0.22 | 0.24 | 0.15 | 0.22 | 0.17 | 0.18 | 0.14 | 0.07 | 0.28 | 0.19 | 0.17 | 0.19 | 0.196 | 0.05474617
CTotal | * | * | * | * | * | * | * | * | * | * | * | * | * | * | *
V2O3 | 0.38 | 0.39 | 0.27 | 0.28 | 0.42 | 0.36 | 0.33 | 0.29 | 0.32 | 0.35 | 0.3 | 0.31 | 0.31 | 0.27 | 0.2 | 0.3186667 | 0.05578872
[16 empty] | Average | StDev | CNISF |  | charge (+)
TSi | 7.344 | 7.366 | 7.351 | 7.332 | 7.308 | 7.348 | 7.318 | 7.321 | 7.357 | 7.323 | 7.317 | 7.325 | 7.302 | 7.259 | 7.315 | 7.33 | 0.02634786 | 7.33 | 4 | 29.32
TAl | 0.656 | 0.634 | 0.649 | 0.668 | 0.692 | 0.652 | 0.682 | 0.679 | 0.643 | 0.677 | 0.683 | 0.675 | 0.698 | 0.741 | 0.685 | 0.67 | 0.02634786 | 0.67 | 3 | 2.01
Sum_T | 8 | 8 | 8 | 8 | 8 | 8 | 8 | 8 | 8 | 8 | 8 | 8 | 8 | 8 | 8 | 8 | 0 |  |  | 0
0
CMg | 4.528 | 4.509 | 4.542 | 4.558 | 4.552 | 4.534 | 4.566 | 4.566 | 4.535 | 4.552 | 4.553 | 4.55 | 4.572 | 4.602 | 4.551 | 4.55 | 0.02148975 | 4.55 | 2 | 9.1
CAl | 0.455 | 0.48 | 0.442 | 0.429 | 0.426 | 0.446 | 0.42 | 0.416 | 0.442 | 0.428 | 0.426 | 0.431 | 0.402 | 0.369 | 0.434 | 0.41 | 0.02467349 | 0.41 | 3 | 1.23
CV | 0.043 | 0.044 | 0.03 | 0.032 | 0.047 | 0.041 | 0.037 | 0.033 | 0.036 | 0.04 | 0.033 | 0.036 | 0.035 | 0.03 | 0.023 | 0.04 | 0.006279217 | 0.04 | 3 | 0.12
Sum_C | 5 | 5 | 5 | 5 | 5 | 5 | 5 | 5 | 5 | 5 | 5 | 5 | 5 | 5 | 5 | 5 | 0 |  |  | 0
0
BCa | 1.954 | 1.967 | 1.987 | 1.949 | 1.942 | 1.933 | 1.982 | 1.975 | 1.959 | 1.961 | 1.951 | 1.956 | 1.95 | 1.951 | 1.936 | 1.956867 | 0.01559701 | 1.956348 | 2 | 3.912695
BNa | 0.046 | 0.033 | 0.013 | 0.051 | 0.058 | 0.067 | 0.018 | 0.025 | 0.041 | 0.039 | 0.049 | 0.044 | 0.05 | 0.049 | 0.064 | 0.04313333 | 0.01559701 | 0.04365238 | 1 | 0.04365238
Sum_B | 2 | 2 | 2 | 2 | 2 | 2 | 2 | 2 | 2 | 2 | 2 | 2 | 2 | 2 | 2 | 2 | 0 |  |  | 0
0
ANa | 0.157 | 0.165 | 0.174 | 0.137 | 0.14 | 0.128 | 0.178 | 0.165 | 0.145 | 0.165 | 0.149 | 0.165 | 0.153 | 0.155 | 0.131 | 0.15 | 0.01527463 | 0.15 | 1 | 0.15
AK | 0.114 | 0.116 | 0.125 | 0.115 | 0.125 | 0.12 | 0.115 | 0.114 | 0.122 | 0.123 | 0.121 | 0.118 | 0.123 | 0.121 | 0.127 | 0.12 | 0.004350151 | 0.11 | 1 | 0.11
Sum_A | 0.272 | 0.281 | 0.3 | 0.251 | 0.264 | 0.247 | 0.292 | 0.28 | 0.267 | 0.288 | 0.27 | 0.283 | 0.275 | 0.276 | 0.258 | 0.2736 | 0.01475418
Sum_cat | 15.272 | 15.281 | 15.3 | 15.251 | 15.264 | 15.247 | 15.292 | 15.28 | 15.267 | 15.288 | 15.27 | 15.283 | 15.275 | 15.276 | 15.258 | 15.2736 | 0.01475418
CF | 0.297 | 0.252 | 0.213 | 0.231 | 0.251 | 0.159 | 0.231 | 0.177 | 0.191 | 0.146 | 0.071 | 0.293 | 0.198 | 0.181 | 0.199 | 0.206 | 0.0580197 | 0.2
OH
Sum_oxy | 23.012 | 23.047 | 23.04 | 22.982 | 22.976 | 22.989 | 23.006 | 23 | 23.013 | 23 | 22.988 | 22.999 | 22.969 | 22.933 | 22.972 | 22.99507 | 0.02827535 |  |  | 45.99635
ideal chemistry: |  |  |  | □Ca2Mg5Si8O22(OH)2
measured chemistry: |  |  |  | (□0.74Na0.15K0.11)Σ=1(Ca1.96Na0.04)Σ=2(Mg4.55Al0.41V0.04)Σ=5(Si7.33Al0.67)Σ=8O22((OH)1.80F0.20)Σ=2
Calibration data
Xtal | El | Line | Pk(s) | Bkg(s) | Bkg(+) | Bkg(-) | Standards
TAP | Na | Ka | 20 | 10 | 600 | -600 | albite-Cr
TAP | Si | Ka | 20 | 10 | 600 | -600 | diopside
TAP | Mg | Ka | 20 | 10 | 600 | -600 | diopside
TAP | Al | Ka | 20 | 10 | 600 | -600 | anor-hk
TAP | F | Ka | 20 | 10 | 0 | -600 | synap
PET | K | Ka | 20 | 10 | 600 | -600 | kspar-OR1
PET | Ca | Ka | 20 | 10 | 600 | -600 | diopside
PET | Mn | Ka | 20 | 10 | 600 | -600 | rhod-791
LIF | V | Ka | 20 | 10 | 0 | -500 | v_1
LIF | Fe | Ka | 20 | 10 | 300 | -300 | fayalite