## pdf_output
tugtupite50562ntugtupite50562ntugtupite50562ntugtupite50562ntugtupite50562ntugtupite50562ntugtupite50562ntugtupite50562n
| #1 | #2 | #3 | #4 | #5 | #6 | #7 | #8 |  |  |  | WDS scan: Si Al Na Cl
Ox | Wt | Percents | Average | Standard | Dev |  |  |  | averageSTDEV | stdev
SiO2 | 50.52 | 50.41 | 50.56 | 50.52 | 50.4 | 50.69 | 50.44 | 50.65 | 50.52375 | 0.1070297
Na2O | 26.05 | 25.98 | 26.1 | 26.07 | 25.99 | 25.95 | 26.04 | 25.97 | 26.01875 | 0.05356905
Al2O3 | 10.73 | 10.77 | 10.83 | 10.74 | 10.78 | 10.73 | 10.81 | 10.88 | 10.78375 | 0.05343554
Cl | 7.50071 | 7.59108 | 7.43616 | 7.47489 | 7.44907 | 7.4878 | 7.64272 | 7.57817 | 7.520075 | 0.07464232
Fe2O3 | 0.03 | 0.09 | 0.08 | 0.04 | 0.02 | 0.04 | 0.04 | 0.05 | 0.04875 | 0.02416461
MgO | 0 | 0.01 | 0.03 | 0.02 | 0 | 0 | 0 | 0.03 | 0.01125 | 0.01356203 | not present
K2O | 0.02 | 0.01 | 0.02 | 0 | 0 | 0.02 | 0.02 | 0 | 0.01125 | 0.009910312 | not present
CaO | 0.01 | 0 | 0.01 | 0 | 0 | 0.02 | 0.01 | 0 | 0.00625 | 0.007440238 | not present
TiO2 | 0 | 0 | 0 | 0 | 0 | 0 | 0 | 0 | 0 | 0 | not present
Cr2O3 | 0.01 | 0 | 0 | 0 | 0.02 | 0 | 0 | 0 | 0.00375 | 0.007440238 | not present
Totals* | 93.11 | 93.04 | 93.25 | 93.12 | 92.94 | 93.17 | 93.21 | 93.37 | 93.15125 | 0.1315227
BeO** | 5.19929 | 5.24892 | 5.07384 | 5.19511 | 5.38093 | 5.1422 | 5.06728 | 4.92183 | 5.153675 | 0.1374438
* = totals adjusted for Cl2=-O
** = estimated by difference
Cation | Numbers | Normalized | to | 12.5 | O |  |  |  | average | stdev | in formula
Si | 4.003098 | 3.996863 | 4.006169 | 4.002412 | 3.987862 | 4.013874 | 4.005529 | 4.018976 | 4.004348 | 0.009580869 | 4
Na | 4.002096 | 3.993821 | 4.009679 | 4.004483 | 3.987152 | 3.984058 | 4.009338 | 3.99535 | 3.998247 | 0.009708652 | 4
Al | 1.002048 | 1.006408 | 1.011361 | 1.00281 | 1.005273 | 1.001375 | 1.011734 | 1.017468 | 1.00731 | 0.005698237 | 1
Cl | 1.007272 | 1.020041 | 0.9985794 | 1.003633 | 0.998903 | 1.004864 | 1.028595 | 1.019089 | 1.010122 | 0.01106487 | 1
Be | 0.9896845 | 0.9997522 | 0.9657813 | 0.9887195 | 1.022791 | 0.9781607 | 0.9666729 | 0.9381719 | 0.9812167 | 0.0253882 | 1
Fe | 0.001789232 | 0.005373636 | 0.004773094 | 0.002385426 | 0.001191014 | 0.002384234 | 0.002391072 | 0.002986681 | 0.002909299 | 0.001443133 | trace
Totals | 11.0042 | 11.01689 | 10.99157 | 11.00206 | 11.00198 | 10.98233 | 11.02187 | 10.98905 | 11.00124 | 0.01352146 | 11
|  | ideal |  |  | Na4BeAlSi4O12Cl
|  | measured |  |  | Na4.00Be1.00Al1.00Si4.00O12Cl1.00 | [5 empty] | BeO estimated by difference; trace amounts of Fe
Xtal | El | Line | Pk(s) | Bkg(s) | Bkg(+) | Bkg(-) | Standards
TAP | F | Ka | 20 | 10 | 800 | -800 | MgF2
TAP | Si | Ka | 20 | 10 | 600 | -600 | diopside
TAP | Na | Ka | 20 | 10 | 600 | -600 | albite-Cr
TAP | Mg | Ka | 20 | 10 | 600 | -600 | diopside
TAP | Al | Ka | 20 | 10 | 600 | -600 | anor-hk
PET | K | Ka | 20 | 10 | 600 | -600 | kspar-OR1
PET | Ca | Ka | 20 | 10 | 500 | -500 | diopside
PET | Cl | Ka | 20 | 10 | 600 | -600 | scap-s
PET | Mn | Ka | 20 | 10 | 600 | -600 | rhod-791
PET | Ti | Ka | 20 | 10 | 500 | -500 | rutile1
PET | Cr | Ka | 20 | 10 | 500 | -500 | chrom-s
LIF | Fe | Ka | 20 | 10 | 500 | -500 | fayalite