## CuSe_el
R060481 |  | Tyrrellite
| Cameca | Quantitative | Analysis
| Label | : | CuSe
| Sun | Oct | 15 | 2006 | 23:50
| Normal | Analysis | [8 empty] | WDS scan: Cu Co Ni Se
| Weight | Percent | Element
Analysis | 1 | 2 | 3 | 4 | 5 | 6 | 7 | 8 | 9 | 10 | 11 | 12 | 13 | 14 | 15 | Average | StDev
Cu | 12.952 | 13.009 | 13.068 | 13 | 13.007 | 13.004 | 12.881 | 12.924 | 13.128 | 13.019 | 13.103 | 13.051 | 12.858 | 13.026 | 13.093 | 13.0082 | 0.07812371
Ni | 8.075 | 7.756 | 7.043 | 6.979 | 7.232 | 7.986 | 7.484 | 7.536 | 7.667 | 7.769 | 7.539 | 7.704 | 7.673 | 7.484 | 7.447 | 7.558267 | 0.3060671
Co | 16.603 | 16.517 | 17.208 | 17.13 | 16.943 | 16.012 | 16.6 | 16.296 | 16.494 | 16.37 | 16.68 | 16.399 | 16.346 | 16.534 | 16.533 | 16.57767 | 0.3151063
Se | 65.231 | 65.56 | 65.266 | 65.399 | 65.107 | 65.279 | 65.191 | 65.339 | 65.116 | 65.191 | 65.038 | 65.414 | 65.218 | 65.436 | 65.563 | 65.28987 | 0.1591575
Total | 102.861 | 102.842 | 102.585 | 102.508 | 102.289 | 102.281 | 102.156 | 102.095 | 102.405 | 102.349 | 102.36 | 102.568 | 102.095 | 102.48 | 102.636 | 102.434 | 0.2395007
Atom proportions
Cu | 0.2038401 | 0.2047372 | 0.2056657 | 0.2045955 | 0.2047057 | 0.2046585 | 0.2027227 | 0.2033994 | 0.20661 | 0.2048946 | 0.2062166 | 0.2053982 | 0.2023607 | 0.2050047 | 0.2060592 | 0.2047246 | 0.00122952
Ni | 0.1375873 | 0.132152 | 0.1200034 | 0.1189129 | 0.1232237 | 0.1360709 | 0.1275175 | 0.1284035 | 0.1306355 | 0.1323735 | 0.1284546 | 0.131266 | 0.1307378 | 0.1275175 | 0.126887 | 0.1287829 | 0.005214979
Co | 0.281741 | 0.2802817 | 0.2920075 | 0.2906839 | 0.2875106 | 0.2717122 | 0.2816901 | 0.2765315 | 0.2798914 | 0.2777872 | 0.2830477 | 0.2782793 | 0.2773799 | 0.2805702 | 0.2805532 | 0.2813112 | 0.005347128
Se | 0.8261272 | 0.8302938 | 0.8265704 | 0.8282548 | 0.8245567 | 0.8267351 | 0.8256206 | 0.8274949 | 0.8246707 | 0.8256206 | 0.8236829 | 0.8284448 | 0.8259625 | 0.8287234 | 0.8303318 | 0.8268727 | 0.002015673
Sum | 1.449296 | 1.447465 | 1.444247 | 1.442447 | 1.439997 | 1.439177 | 1.437551 | 1.435829 | 1.441808 | 1.440676 | 1.441402 | 1.443388 | 1.436441 | 1.441816 | 1.443831 | 1.441691 | 0.003733351
Atoms normalized to 7 apfu
Cu | 0.9845339 | 0.9952501 | 0.9997639 | 0.9945616 | 0.9950971 | 0.9948676 | 0.9854575 | 0.9887472 | 1.004354 | 0.9960152 | 1.002442 | 0.9984633 | 0.9836979 | 0.9965507 | 1.001677 | 0.9947652 | 0.006505306 | 1
Ni | 0.6645375 | 0.6424055 | 0.5833499 | 0.578049 | 0.5990042 | 0.6614557 | 0.6198766 | 0.6241836 | 0.6350339 | 0.6434822 | 0.624432 | 0.6380985 | 0.6355308 | 0.6198766 | 0.616812 | 0.6257419 | 0.02485258 | 0.63
Co | 1.36079 | 1.36248 | 1.419481 | 1.413047 | 1.397621 | 1.320823 | 1.369327 | 1.34425 | 1.360583 | 1.350354 | 1.375926 | 1.352747 | 1.348375 | 1.363883 | 1.3638 | 1.366899 | 0.02604145 | 1.37
Se | 3.990138 | 4.015336 | 4.006235 | 4.019408 | 4.008271 | 4.02115 | 4.020271 | 4.034229 | 4.00379 | 4.011551 | 4.00012 | 4.017709 | 4.025044 | 4.023443 | 4.025625 | 4.014821 | 0.0114829 | 4
Total | 7 | 7.015472 | 7.00883 | 7.005065 | 6.999993 | 6.998297 | 6.994932 | 6.99141 | 7.003761 | 7.001403 | 7.00292 | 7.007017 | 6.992647 | 7.003753 | 7.007914 | 7.002228 | 0.006411981
Theoretical chemistry: |  |  |  | Cu(Co,Ni)2Se4
Measured chemistry: |  |  |  | Cu1.00(Co1.37Ni0.63)Σ=2Se4.00
Calibration data
Sp1 TAP
Se La Shift:0 Valence:4
Time(sec):20 Bkg(sec):10.0
(+)Bkg:600 (-)Bkg:-600 Slope:0.000
Standard:se_2 Esti 3 Sig.D.L.(ppm): 1167.72
Bias(V):1395 Gain(*):120 DeadTime(us):3
Baseline:500 Window:4000 Mode:Pha Diff
SineTheta:34989 I(C/s/nA):553.568 Date:15/Oct/ 6
Sp4 LIF
Cu Ka Shift:0 Valence:2
Time(sec):20 Bkg(sec):10.0
(+)Bkg:500 (-)Bkg:-300 Slope:0.000
Standard:chalcopy Esti 3 Sig.D.L.(ppm): 1486.72
Bias(V):1721 Gain(*):120 DeadTime(us):3
Baseline:500 Window:4000 Mode:Pha Diff
SineTheta:38253 I(C/s/nA):52.045 Date:15/Oct/ 6
Ni Ka Shift:0 Valence:2
Time(sec):20 Bkg(sec):10.0
(+)Bkg:500 (-)Bkg:-400 Slope:0.000
Standard:NiS Esti 3 Sig.D.L.(ppm): 1236.69
Bias(V):1721 Gain(*):120 DeadTime(us):3
Baseline:500 Window:4000 Mode:Pha Diff
SineTheta:41168 I(C/s/nA):121.893 Date:15/Oct/ 6
Co Ka Shift:0 Valence:2
Time(sec):20 Bkg(sec):10.0
(+)Bkg:500 (-)Bkg:-500 Slope:0.000
Standard:co Esti 3 Sig.D.L.(ppm): 1181.75
Bias(V):1721 Gain(*):120 DeadTime(us):3
Baseline:500 Window:4000 Mode:Pha Diff
SineTheta:44430 I(C/s/nA):222.354 Date:26/Sep/ 6