## pdf_output
violarite60846lviolarite60846lviolarite60846lviolarite60846lviolarite60846lviolarite60846lviolarite60846lviolarite60846lviolarite60846lviolarite60846lviolarite60846lviolarite60846l
Lighter phase
| #22 | #23 | #24 | #25 | #26 | #27 | #28 | #29 | #30 | #31 | #32 | #33
Ox | Wt | Percents | Average | Standard | Dev
S | 41.93 | 41.89 | 40.2 | 42.74 | 42.52 | 42.61 | 42.54 | 42.95 | 43.07 | 42.93 | 42.45 | 42.23 | 42.33833 | 0.7706412
Ni | 37.96 | 38.42 | 38.02 | 40 | 40.1 | 38.36 | 39.14 | 37.37 | 39.16 | 38.81 | 39.83 | 38.63 | 38.81667 | 0.8612183
Fe | 18.64 | 18.15 | 19.08 | 17.51 | 17.23 | 18.98 | 17.55 | 19.31 | 17.59 | 18.26 | 17.43 | 18.5 | 18.18583 | 0.7202709
Co | 0.28 | 0.25 | 0.22 | 0.14 | 0.3 | 0.17 | 0.28 | 0.34 | 0.3 | 0.18 | 0.25 | 0.19 | 0.2416667 | 0.06176691
Cu | 0.02 | 0.15 | 0.18 | 0.08 | -0.01 | 0.11 | 0.04 | 0.09 | 0.11 | 0.14 | 0.08 | 0.18 | 0.0975 | 0.06032111
Si | 0.29 | 0.03 | 0.03 | 0.03 | 0.03 | 0.03 | 0.01 | 0.02 | 0.02 | 0.03 | 0.03 | 0.03 | 0.04833333 | 0.07637626 | not in the wds scan
Cr | 0 | 0.03 | 0.01 | 0.01 | 0 | 0.02 | 0 | 0 | 0.02 | 0 | 0.02 | 0 | 0.009166667 | 0.01083625 | not in the wds scan
Totals | 99.12 | 98.92 | 97.74 | 100.51 | 100.17 | 100.28 | 99.56 | 100.08 | 100.27 | 100.35 | 100.09 | 99.76 | 99.7375 | 0.8005694
Atom weights
S | 32.065 | 32.065 | 32.065 | 32.065 | 32.065 | 32.065 | 32.065 | 32.065 | 32.065 | 32.065 | 32.065 | 32.065
Ni | 58.693 | 58.693 | 58.693 | 58.693 | 58.693 | 58.693 | 58.693 | 58.693 | 58.693 | 58.693 | 58.693 | 58.693
Fe | 55.845 | 55.845 | 55.845 | 55.845 | 55.845 | 55.845 | 55.845 | 55.845 | 55.845 | 55.845 | 55.845 | 55.845
Co | 58.933 | 58.933 | 58.933 | 58.933 | 58.933 | 58.933 | 58.933 | 58.933 | 58.933 | 58.933 | 58.933 | 58.933
Cu | 63.546 | 63.546 | 63.546 | 63.546 | 63.546 | 63.546 | 63.546 | 63.546 | 63.546 | 63.546 | 63.546 | 63.546
Atom proportions
S | 1.307656 | 1.306409 | 1.253703 | 1.332918 | 1.326056 | 1.328863 | 1.32668 | 1.339467 | 1.343209 | 1.338843 | 1.323873 | 1.317012
Ni | 0.6467551 | 0.6545925 | 0.6477774 | 0.6815123 | 0.6832161 | 0.6535703 | 0.6668598 | 0.6367028 | 0.6672005 | 0.6612373 | 0.6786158 | 0.6581705
Fe | 0.333781 | 0.3250067 | 0.34166 | 0.3135464 | 0.3085325 | 0.3398693 | 0.3142627 | 0.3457785 | 0.314979 | 0.3269765 | 0.3121139 | 0.3312741
Co | 0.004751158 | 0.004242105 | 0.003733053 | 0.002375579 | 0.005090527 | 0.002884632 | 0.004751158 | 0.005769263 | 0.005090527 | 0.003054316 | 0.004242105 | 0.003224
Cu | 0.0003147326 | 0.002360495 | 0.002832594 | 0.001258931 | -0.0001573663 | 0.001731029 | 0.0006294653 | 0.001416297 | 0.001731029 | 0.002203128 | 0.001258931 | 0.002832594
Sum | 2.293258 | 2.292611 | 2.249706 | 2.331611 | 2.322738 | 2.326918 | 2.313183 | 2.329134 | 2.33221 | 2.332314 | 2.320104 | 2.312513
Atoms normalized to 7 apfu
S | 3.991523 | 3.988842 | 3.90092 | 4.001707 | 3.996316 | 3.99758 | 4.014711 | 4.025646 | 4.031568 | 4.018284 | 3.994266 | 3.986609 | 3.995664 | 0.03334011 | 4
Ni | 1.974172 | 1.998659 | 2.015571 | 2.046047 | 2.058998 | 1.966116 | 2.018006 | 1.913553 | 2.002566 | 1.984579 | 2.047456 | 1.992288 | 2.001501 | 0.04043714 | 2
Fe | 1.018842 | 0.992339 | 1.063081 | 0.9413342 | 0.9298197 | 1.022419 | 0.9510007 | 1.039206 | 0.945392 | 0.981358 | 0.9416807 | 1.00277 | 0.9857701 | 0.04421945 | 0.99
Co | 0.01450256 | 0.01295237 | 0.01161546 | 0.007132002 | 0.01534124 | 0.008677752 | 0.01437764 | 0.017339 | 0.01527893 | 0.009166952 | 0.01279888 | 0.009759079 | 0.01241182 | 0.003159066 | 0.01
Cu | 0.0009606979 | 0.00720727 | 0.008813664 | 0.003779582 | -0.0004742524 | 0.005207405 | 0.001904846 | 0.004256552 | 0.005195589 | 0.006612273 | 0.003798327 | 0.008574288 | 0.00465302 | 0.002904183 | trace
Sum | 7 | 7 | 7 | 7 | 7 | 7 | 7 | 7 | 7 | 7 | 7 | 7 | 7 | 0
Fe2+Ni3+2S4
(Fe2+0.99Co0.01)Σ=1Ni3+2.00S4.00 ; trace amounts of Cu
Xtal | El | Line | Pk(s) | Bkg(s) | Bkg(+) | Bkg(-) | Standards
TAP | Si | Ka | 20 | 10 | 600 | -600 | diopside
PET | S | Ka | 20 | 10 | 250 | -250 | chalcopy
PET | Cr | Ka | 20 | 10 | 600 | -600 | cr
LIF | Fe | Ka | 20 | 10 | 500 | -500 | chalcopy
LIF | Co | Ka | 20 | 10 | 500 | -250 | co
LIF | Ni | Ka | 20 | 10 | 300 | -250 | NiS
LIF | Cu | Ka | 20 | 10 | 500 | -500 | chalcopy
Darker phase is pyrite
| #34 | #35 | #36 | #37 | #38
Ox | Wt | Percents | Average | Standard | Dev
S | 53.97 | 53.27 | 51.65 | 52.76 | 53.36 |  | 53.002 | 0.8694078
Fe | 45.86 | 46.1 | 43.23 | 44.29 | 45.14 |  | 44.924 | 1.180818
Co | 0.59 | 0.67 | 1.12 | 0.58 | 0.55 |  | 0.702 | 0.2378445
Ni | 0.32 | 0.17 | 0.72 | 1.75 | 0.21 |  | 0.634 | 0.6607798
Si | 0 | 0.02 | 0.07 | 0.02 | 0.02 |  | 0.026 | 0.02607681 | not present in the wds scan
Cr | 0 | 0.03 | 0 | 0.03 | 0 |  | 0.012 | 0.01643168 | not present in the wds scan
Cu | 0 | 0 | 0 | 0 | 0 |  | 0 | 0 | not present in the wds scan
Totals | 100.74 | 100.26 | 96.78 | 99.42 | 99.27 |  | 99.294 | 1.529765
Cation | Numbers | Normalized | to | 4 | S |  |  |  | renormalized to 2 S
Fe | 1.952 | 1.988 | 1.922 | 1.928 | 1.943 |  | 1.9466 | 0.02601538 | 0.98
Co | 0.024 | 0.027 | 0.047 | 0.024 | 0.022 |  | 0.0288 | 0.01032957 | 0.0144
Ni | 0.013 | 0.007 | 0.03 | 0.072 | 0.008 |  | 0.026 | 0.02732215 | 0.013
Si | 0 | 0.002 | 0.006 | 0.002 | 0.002 |  | 0.0024 | 0.00219089
Cr | 0 | 0.001 | 0 | 0.001 | 0 |  | 0.0004 | 0.0005477226
Cu | 0 | 0.001 | 0 | 0.001 | 0 |  | 0.0004 | 0.0005477226
Totals | 1.988 | 2.025 | 2.006 | 2.027 | 1.975 |  | 2.0042 | 0.02275302
[5 empty] | ideal |  | FeS2
[5 empty] | measured |  | (Fe0.98Co0.01Ni0.01)Σ=1S2.00
Xtal | El | Line | Pk(s) | Bkg(s) | Bkg(+) | Bkg(-) | Standards
TAP | Si | Ka | 20 | 10 | 600 | -600 | diopside
PET | S | Ka | 20 | 10 | 250 | -250 | chalcopy
PET | Cr | Ka | 20 | 10 | 600 | -600 | cr
LIF | Fe | Ka | 20 | 10 | 500 | -500 | chalcopy
LIF | Co | Ka | 20 | 10 | 500 | -250 | co
LIF | Ni | Ka | 20 | 10 | 300 | -250 | NiS
LIF | Cu | Ka | 20 | 10 | 500 | -500 | chalcopy