## pdf_output
dark phase from the BS picture
vivianite70331dvivianite70331dvivianite70331dvivianite70331d
| #9 | #10 | #11 | #12
Ox | Wt |  |  |  |  | average | stdev
P2O5 | 30.39 | 29.78 | 30.23 | 30.55 |  | 30.2375 | 0.3318006
FeO | 26.56 | 28.46 | 25.7 | 27.86 |  | 27.145 | 1.247758
MgO | 11.48 | 9.12 | 11.15 | 10 |  | 10.4375 | 1.083463
MnO | 0.37 | 0.3 | 0.46 | 0.35 |  | 0.37 | 0.06683313
Al2O3 | 0.16 | 0.79 | 0.27 | 0.12 |  | 0.335 | 0.3098925 | not present in the wds scan; the measured values are lower than the detection limit for the element
SiO2 | 0.14 | 1.11 | 0 | 0.11 |  | 0.34 | 0.5168494 | not present in the wds scan; the measured values are lower than the detection limit for the element
F | 0.24 | 0.4 | 0.11 | 0.32 |  | 0.2675 | 0.1236595 | not present in the wds scan; the measured values are lower than the detection limit for the element
As2O5 | 0 | 0.51 | 0 | 0 |  | 0.1275 | 0.255 | not present in the wds scan; the measured values are lower than the detection limit for the element
Na2O | 0.05 | 0.23 | 0.07 | 0.03 |  | 0.095 | 0.09146948 | not present in the wds scan; the measured values are lower than the detection limit for the element
CaO | 0.06 | 0.05 | 0.03 | 0.07 |  | 0.0525 | 0.01707825 | not present in the wds scan; the measured values are lower than the detection limit for the element
Cl | 0.02 | 0.06 | 0.01 | 0 |  | 0.0225 | 0.02629956 | not present in the wds scan; the measured values are lower than the detection limit for the element
K2O | 0.02 | 0.03 | 0.02 | 0.01 |  | 0.02 | 0.008164966 | not present in the wds scan; the measured values are lower than the detection limit for the element
SO3 | 0.04 | 0 | 0.02 | 0 |  | 0.015 | 0.01914854 | not present in the wds scan; the measured values are lower than the detection limit for the element
Cr2O3 | 0.03 | 0 | 0 | 0 |  | 0.0075 | 0.015 | not present in the wds scan; the measured values are lower than the detection limit for the element
TiO2 | 0 | 0 | 0 | 0.01 |  | 0.0025 | 0.005 | not present in the wds scan; the measured values are lower than the detection limit for the element
Totals | 68.8 | 67.66 | 67.54 | 68.76 |  | 68.19 | 0.6832276
H2O* | 31.2 | 32.34 | 32.46 | 31.24 |  | 31.81 | 0.6832276
Cation | Numbers | Normalized | to | 8 O |  | average | stdev | in formula
P | 1.977775 | 2.001549 | 1.995103 | 2.003655 |  | 1.99452 | 0.01174172 | 2
Fe | 1.707489 | 1.889558 | 1.675498 | 1.804997 |  | 1.769385 | 0.09722065 | 1.77
Mg | 1.315601 | 1.079376 | 1.295801 | 1.154909 |  | 1.211422 | 0.1134357 | 0.21
Mn | 0.02164951 | 0.01812856 | 0.02729514 | 0.02063859 |  | 0.02192795 | 0.003872215 | 0.02
Totals | 5.022513 | 4.988612 | 4.993698 | 4.984199 |  | 4.997255 | 0.0172802
|  |  |  | ideal |  |  |  |  | Fe2+3(PO4)2·8H2O
|  |  |  | measured |  | dark phase |  |  | (Fe2+1.77Mg1.21Mn0.02)Σ=3(P1.00O4)2·8H2O |  |  |  | H2O estimated by difference
[6 empty] | light phase |  |  | Na1.00Fe2+1.00P1.00O4 |  |  |  | is maricite
cation number normalized to 16 O (including H2O)
P | 1.977869 | 1.933506 | 1.94175 | 1.994704 |  | 1.961957 | 0.02911647 | 1.995481 | 2
Fe | 1.70757 | 1.825322 | 1.630692 | 1.796933 |  | 1.740129 | 0.08854568 | 1.769863 | 1.77
Mg | 1.315664 | 1.042682 | 1.261149 | 1.14975 |  | 1.192311 | 0.1213189 | 1.212684 | 1.21
Mn | 0.02165055 | 0.01751227 | 0.02656522 | 0.02054639 |  | 0.02156861 | 0.003762606 | 0.02193715 | 0.02
H | 15.99923 | 16.54392 | 16.42787 | 16.07148 |  | 16.26063 | 0.2660409 | 16.53847
Light phase:
| #1 | #2 | #3 | #4 | #5 | #6 | #7 | #8
Ox | Wt | Percents | Average | Standard | Dev |  |  |  |  | average | stdev
FeO | 40.08 | 39.52 | 40.3 | 39.5 | 39.91 | 40.01 | 39.74 | 39.77 |  | 39.85375 | 0.2762989
P2O5 | 39.18 | 40 | 40.26 | 40.04 | 40.18 | 38.88 | 39.46 | 39.89 |  | 39.73625 | 0.5036421
Na2O | 18.45 | 18.15 | 18.07 | 18.19 | 18.47 | 18.29 | 18.61 | 18.48 |  | 18.33875 | 0.1910451
MgO | 0.43 | 0.43 | 0.47 | 0.46 | 0.43 | 0.41 | 0.47 | 0.38 |  | 0.435 | 0.03116775
MnO | 0.39 | 0.47 | 0.4 | 0.4 | 0.39 | 0.41 | 0.39 | 0.47 |  | 0.415 | 0.03464102
F | 0.45 | 0.42 | 0.28 | 0.48 | 0.43 | 0.33 | 0.31 | 0.34 |  | 0.38 | 0.07367884 | not present in the wds scan; the measured values are lower than the detection limit for the element
Al2O3 | 0.22 | 0.11 | 0.16 | 0.16 | 0.2 | 0.13 | 0.17 | 0.05 |  | 0.15 | 0.05345225 | not present in the wds scan; the measured values are lower than the detection limit for the element
As2O5 | 0.33 | 0.27 | 0 | 0 | 0.19 | 0 | 0 | 0 |  | 0.09875 | 0.1413645 | not present in the wds scan; the measured values are lower than the detection limit for the element
SiO2 | 0 | 0 | 0 | 0 | 0.13 | 0 | 0 | 0 |  | 0.01625 | 0.04596194 | not present in the wds scan; the measured values are lower than the detection limit for the element
SO3 | 0.01 | 0 | 0.06 | 0 | 0.02 | 0.01 | 0 | 0.03 |  | 0.01625 | 0.02065879 | not present in the wds scan; the measured values are lower than the detection limit for the element
CaO | 0 | 0.01 | 0 | 0.03 | 0.02 | 0.03 | 0.03 | 0.03 |  | 0.01875 | 0.01356203 | not present in the wds scan; the measured values are lower than the detection limit for the element
Cl | 0 | 0 | 0.01 | 0 | 0.01 | 0.01 | 0.01 | 0.01 |  | 0.00625 | 0.005175492 | not present in the wds scan; the measured values are lower than the detection limit for the element
K2O | 0 | 0.02 | 0 | 0 | 0.01 | 0.01 | 0.01 | 0 |  | 0.00625 | 0.007440238 | not present in the wds scan; the measured values are lower than the detection limit for the element
TiO2 | 0.01 | 0 | 0 | 0 | 0 | 0 | 0.04 | 0 |  | 0.00625 | 0.01407886 | not present in the wds scan; the measured values are lower than the detection limit for the element
Cr2O3 | 0.01 | 0.02 | 0 | 0 | 0 | 0.04 | 0 | 0 |  | 0.00875 | 0.01457738 | not present in the wds scan; the measured values are lower than the detection limit for the element
Totals | 99.55 | 99.42 | 100.02 | 99.28 | 100.38 | 98.56 | 99.24 | 99.47 |  | 99.49 | 0.5416114
Cation | Numbers | Normalized | to | 8 | O
P | 0.9797899 | 0.9924707 | 0.990901 | 0.9929429 | 0.9902184 | 0.9784698 | 0.9829953 | 0.9881367 |  | 0.9869906 | 0.005768135 | 1
Fe | 0.9901019 | 0.9686308 | 0.9798174 | 0.9676336 | 0.9715976 | 0.9946571 | 0.9779257 | 0.9731779 |  | 0.9779427 | 0.009904431 | 0.98
Mg | 0.01893534 | 0.01878721 | 0.02036998 | 0.02008742 | 0.0186606 | 0.01816943 | 0.02061714 | 0.01657573 |  | 0.01902536 | 0.001330998 | 0.02
Mn | 0.008768665 | 0.0104847 | 0.008851498 | 0.008918473 | 0.008641437 | 0.009276953 | 0.008734928 | 0.0104677 |  | 0.009268044 | 0.000769177 | trace
Na | 1.05667 | 1.031357 | 1.018566 | 1.033088 | 1.042467 | 1.054167 | 1.061733 | 1.048406 |  | 1.043307 | 0.01474587
Totals | 3.054266 | 3.02173 | 3.018506 | 3.022671 | 3.031585 | 3.05474 | 3.052006 | 3.036764 |  | 3.036533 | 0.01533522
|  | ideal |  |  | NaFe2+PO4
|  | measured |  |  | Na1.00Fe2+1.00P1.00O4 |  |  |  |  | is maricite; trace amounts of Mn
Xtal | El | Line | Pk(s) | Bkg(s) | Bkg(+) | Bkg(-) | Standards
TAP | Na | Ka | 20 | 10 | 600 | -600 | albite-Cr
TAP | Al | Ka | 20 | 10 | 600 | -600 | anor-hk
TAP | Si | Ka | 20 | 10 | 600 | -601 | diopside
TAP | F | Ka | 20 | 10 | 800 | -800 | MgF2
TAP | Mg | Ka | 20 | 10 | 600 | -601 | diopside
PET | P | Ka | 20 | 10 | 600 | -600 | apatite
PET | S | Ka | 20 | 10 | 600 | -600 | barite2
PET | Cl | Ka | 20 | 10 | 600 | -600 | scap-s
PET | K | Ka | 20 | 10 | 600 | -600 | kspar-OR1
PET | Ca | Ka | 20 | 10 | 600 | -600 | diopside
PET | Ti | Ka | 20 | 10 | 600 | -600 | rutile1
PET | Cr | Ka | 20 | 10 | 600 | -600 | chrom-s
PET | Mn | Ka | 20 | 10 | 600 | -600 | rhod-791
LIF | Fe | Ka | 20 | 10 | 500 | -500 | fayalite
LIF | As | Ka | 20 | 10 | 500 | -500 | as