## Sheet1
Vladimirite - Sample R080001
Oxide
| MgO | CaO | ZnO | MnO | As2O5 | Date | X | Y | Z | Comment
| n.d. | 33.50431 | 0.012787 | 0.019675 | 50.93912 | 2010-10-06 09:23 | -13151 | 33965 | 680 | Vladimirite R080001
| n.d. | 33.50636 | 1.2e-05 | 0.024527 | 51.9586 | 2010-10-06 09:26 | -13310 | 33978 | 680 | Vladimirite R080001
| n.d. | 33.46527 | 1.2e-05 | 0.027909 | 52.06605 | 2010-10-06 09:29 | -12947 | 34038 | 680 | Vladimirite R080001
| n.d. | 33.56961 | 0.017458 | 0.007995 | 50.88248 | 2010-10-06 09:35 | -12893 | 34066 | 680 | Vladimirite R080001
| n.d. | 33.5693 | 0.025575 | 0.031162 | 52.15467 | 2010-10-06 09:38 | -12831 | 34083 | 680 | Vladimirite R080001
| n.d. | 33.58656 | 1.2e-05 | 0.013445 | 53.86791 | 2010-10-06 09:41 | -12831 | 34162 | 680 | Vladimirite R080001
| n.d. | 33.67864 | 1.2e-05 | 0.003282 | 52.26432 | 2010-10-06 09:44 | -12831 | 34186 | 680 | Vladimirite R080001
| n.d. | 33.43715 | 0.043339 | 0.039243 | 51.60849 | 2010-10-06 09:48 | -12831 | 34216 | 680 | Vladimirite R080001
| n.d. | 33.53831 | 0.132175 | 0.042426 | 53.60672 | 2010-10-06 09:51 | -12789 | 34219 | 680 | Vladimirite R080001
| n.d. | 33.4775 | 1.2e-05 | 0.006531 | 52.29601 | 2010-10-06 09:55 | -12749 | 34233 | 680 | Vladimirite R080001
| n.d. | 33.61982 | 1.2e-05 | 0.001633 | 52.07785 | 2010-10-06 10:00 | -12718 | 34249 | 680 | Vladimirite R080001
| n.d. | 33.42077 | 0.089022 | 1.3e-05 | 52.65071 | 2010-10-06 10:04 | -12675 | 34257 | 680 | Vladimirite R080001
| n.d. | 33.45581 | 1.2e-05 | 1.3e-05 | 51.58134 | 2010-10-06 10:09 | -12623 | 34258 | 680 | Vladimirite R080001
| n.d. | 33.6294 | 1.2e-05 | 1.3e-05 | 52.29515 | 2010-10-06 10:12 | -12623 | 34295 | 680 | Vladimirite R080001
| n.d. | 33.56895 | 1.2e-05 | 0.066757 | 52.04887 | 2010-10-06 10:15 | -12570 | 34295 | 680 | Vladimirite R080001
Ave.: |  | 33.535184 | 0.02136427 | 0.01897493 | 52.15322 | (n.d., not detected)
Std. Dev.: |  | 0.07641937 | 0.0392331 | 0.01970351 | 0.8074581
Oxide | Wt % Oxide | Oxide MW | Mol # | Atom Prop. | Anion Prop. | # Ions/formula
MnO | 0.02 | 70.94 | 0.0002819284 | 0.0002819284 | 0.001873104 | 0.001873104
ZnO | 0.02 | 81.38 | 0.0002457606 | 0.0002457606 | 0.001632809 | 0.001632809
CaO | 33.54 | 56.08 | 0.5980742 | 0.5980742 | 3.973544 | 3.973544
As2O5 | 52.05 | 229.84 | 0.2264619 | 1.132309 | 7.52295 | 3.00918
Sub Total: | 85.63 |  |  | 1.730911
Theo. H2O: | 12.41
Total: | 98.04
|  |  |  | Enter Oxygens in formula: |  | 11.5
Oxygen Factor Calculation:
|  | F= | 6.643899
F is factor for anion proportion calculation
Ideal Chemistry: |  | Ca4(AsO3OH)(AsO4)2·4H2O
Measured Chemistry: |  | (Ca3.974Zn0.002Mn0.002)Σ=3.978(As1.009O3OH)(AsO4)2·4H2O
Column Conditions : Cond 1 : 15keV 8nA
Standard Name :
Mg On diopside
Ca On apatite_w
Zn On zn_2 Metal
Mn On rhodonite791
As On As2O3