## Sheet1
R100174 - Wendwilsonite
Oxides
| MgO | CaO | ZnO | MnO | As2O5 | CoO | NiO | Total | Date | x | y | z | Sample
| 4.362808 | 25.34835 | 0.414626 | 0.277655 | 51.82608 | 7.063275 | 0.769483 | 88.68167 | 2010-10-06 12:17 | 11680 | 26855 | 682 | Roselite R100174
| 4.255312 | 25.54994 | 0.564873 | 0.223417 | 53.25767 | 6.891442 | 0.58604 | 90.42986 | 2010-10-06 12:21 | 11680 | 26875 | 682 | Roselite R100174
| 4.565214 | 25.47748 | 0.463962 | 0.250509 | 51.19538 | 7.311752 | 0.73385 | 88.46787 | 2010-10-06 12:24 | 11686 | 26916 | 682 | Roselite R100174
| 4.100527 | 25.63465 | 0.509606 | 0.218394 | 52.23842 | 6.662169 | 0.70649 | 89.26606 | 2010-10-06 12:27 | 11686 | 26968 | 682 | Roselite R100174
| 5.653312 | 25.50813 | 0.333161 | 0.413639 | 50.62625 | 6.914017 | 0.191516 | 87.78004 | 2010-10-06 12:31 | 11686 | 26991 | 682 | Roselite R100174
| 5.23241 | 25.6201 | 0.470174 | 0.08781 | 51.96062 | 7.014211 | 0.328752 | 89.09921 | 2010-10-06 12:34 | 11686 | 27006 | 682 | Roselite R100174
| 4.805907 | 25.28963 | 0.432653 | 0.263181 | 50.79019 | 7.027628 | 0.379082 | 87.57282 | 2010-10-06 12:38 | 11596 | 27006 | 682 | Roselite R100174
| 5.048215 | 25.68087 | 0.422569 | 0.297967 | 51.72681 | 6.971868 | 0.455747 | 89.04665 | 2010-10-06 12:41 | 11596 | 27053 | 682 | Roselite R100174
| 4.406594 | 25.17212 | 0.350147 | 0.186755 | 49.84793 | 6.939488 | 0.700169 | 86.25021 | 2010-10-06 12:45 | 11596 | 27053 | 682 | Roselite R100174
| 4.733924 | 25.13082 | 0.321157 | 0.308802 | 52.60131 | 6.769822 | 0.64897 | 88.81037 | 2010-10-06 12:48 | 11599 | 26953 | 682 | Roselite R100174
| 4.713266 | 24.99426 | 0.527326 | 0.332554 | 51.86651 | 6.53042 | 0.693665 | 88.1048 | 2010-10-06 12:51 | 11599 | 26930 | 682 | Roselite R100174
| 4.789128 | 25.10739 | 0.469001 | 0.328812 | 51.52929 | 6.629766 | 0.692053 | 87.97159 | 2010-10-06 12:54 | 11662 | 26876 | 682 | Roselite R100174
| 4.283045 | 25.16867 | 0.36203 | 0.265065 | 50.90957 | 6.519616 | 0.823791 | 87.05387 | 2010-10-06 12:59 | 11674 | 26863 | 682 | Roselite R100174
| 4.744388 | 25.19975 | 0.512994 | 0.221387 | 49.87321 | 6.813665 | 0.723379 | 86.5691 | 2010-10-06 13:02 | 11751 | 26948 | 682 | Roselite R100174
| 4.634945 | 25.12555 | 0.238871 | 0.15695 | 51.56422 | 6.863116 | 0.696888 | 87.83356 | 2010-10-06 13:05 | 11694 | 26955 | 682 | Roselite R100174
Ave.: | 4.6886 | 25.33385 | 0.42621 | 0.2555265 | 51.45423 | 6.861484 | 0.6086583
Std. Dev.: | 0.3904849 | 0.2183797 | 0.08718223 | 0.07648899 | 0.9095726 | 0.2076704 | 0.1772888
Oxide | Wt % Oxide | Oxide MW | Mol # | Atom Prop. | Anion Prop. | # Ions/formula
MnO | 0.08 | 70.94 | 0.001127714 | 0.001127714 | 0.00503049 | 0.00503049
ZnO | 0.43 | 81.38 | 0.005283854 | 0.005283854 | 0.02357014 | 0.02357014
CoO | 6.86 | 74.932 | 0.09154967 | 0.09154967 | 0.4083836 | 0.4083836
NiO | 0.61 | 74.69 | 0.008167091 | 0.008167091 | 0.03643165 | 0.03643165
MgO | 4.69 | 40.3114 | 0.1163443 | 0.1163443 | 0.5189869 | 0.5189869
CaO | 25.33 | 56.08 | 0.4516762 | 0.4516762 | 2.014831 | 2.014831
As2O5 | 51.45 | 229.84 | 0.2238514 | 1.119257 | 4.992766 | 1.997106
Total: | 89.45 |  |  | 1.793406
|  |  |  | Enter Oxygens in formula: |  | 8
Oxygen Factor Calculation:
|  | F= | 4.460787
F is factor for anion proportion calculation
Ideal Chemistry: |  |  | Ca2(Co,Mg)(AsO4)2·2H2O
Measured Chemistry: |  |  | Ca2.015(Mg0.519Co0.408Zn0.024Mn0.005)Σ=0.956(As0.999O4)2·2H2O
Microprobe conditions:
Standards:
Mg on diopside
As on As2O3
Ca on apatite
Zn on Zn metal
Co on Co metal
Ni on nickel glass
Mn on rhodonite
Beam Cond.
25 kv, 20 nA, 5 micron beam dia.