## El-Ox
Oxide
DataSet/Point | Point# | Comment | MgO | CaO | As2O5 | CoO | NiO | ZnO | Total
76 / 1 . | 76 | R18012 Wendwilsonite 5 | 6.639423 | 25.57287 | 52.93622 | 3.387168 | 0.38004 | 1.104332 | 90.020053
77 / 1 . | 77 | R18012 Wendwilsonite 5 | 6.959266 | 25.53346 | 52.95655 | 3.297745 | 0.345648 | 0.585539 | 89.678208
78 / 1 . | 78 | R18012 Wendwilsonite 5 | 6.905482 | 25.86001 | 53.27552 | 3.324533 | 0.406541 | 0.73092 | 90.503006
79 / 1 . | 79 | R18012 Wendwilsonite 5 | 6.045321 | 25.41444 | 52.49717 | 4.104219 | 0.43769 | 1.197983 | 89.696823
80 / 1 . | 80 | R18012 Wendwilsonite 5 | 6.667933 | 25.51888 | 52.97403 | 3.08687 | 0.307499 | 1.229322 | 89.784534
81 / 1 . | 81 | R18012 Wendwilsonite 5 | 6.349689 | 25.56905 | 52.98461 | 3.578728 | 0.535954 | 1.338679 | 90.35671
82 / 1 . | 82 | R18012 Wendwilsonite 5 | 5.988502 | 25.31415 | 52.63475 | 4.485044 | 0.464548 | 1.028583 | 89.915577
83 / 1 . | 83 | R18012 Wendwilsonite 5 | 6.505679 | 25.57983 | 52.55431 | 3.711385 | 0.516363 | 0.689971 | 89.557538
84 / 1 . | 84 | R18012 Wendwilsonite 5 | 6.100695 | 25.41862 | 52.0032 | 4.560068 | 0.716564 | 0.562218 | 89.361365
85 / 1 . | 85 | R18012 Wendwilsonite 5 | 5.671052 | 25.59161 | 52.99046 | 4.952135 | 0.53348 | 0.872995 | 90.611732
86 / 1 . | 86 | R18012 Wendwilsonite 5 | 5.082523 | 25.32882 | 52.30758 | 5.681511 | 0.578022 | 1.416044 | 90.3945
87 / 1 . | 87 | R18012 Wendwilsonite 5 | 5.439673 | 25.0957 | 52.30281 | 4.447582 | 0.464904 | 1.694077 | 89.444746
88 / 1 . | 88 | R18012 Wendwilsonite 5 | 5.234795 | 25.4066 | 52.17622 | 5.50533 | 0.68521 | 1.11705 | 90.125205
89 / 1 . | 89 | R18012 Wendwilsonite 5 | 5.20548 | 25.18963 | 52.63416 | 5.762582 | 0.711792 | 0.72467 | 90.228314
90 / 1 . | 90 | R18012 Wendwilsonite 5 | 5.172843 | 25.18116 | 52.11622 | 5.77736 | 0.525406 | 0.884497 | 89.657486
Average |  |  | 5.9978904 | 25.438322 | 52.62292 | 4.377484 | 0.5073107 | 1.011792 | 89.9557198
S.D. |  |  | 0.6628006 | 0.1976325 | 0.3861505 | 0.974974 | 0.1267868 | 0.3297047 | 0.3988526
Ideal formula |  |  | Ca2Mg(AsO4)2·2H2O
Empirical formula |  |  | Ca1.99(Mg0.66Co0.26Zn0.05Ni0.03)Σ=1.00(AsO4)2·2H2O