## pdf_output
willemite R060875
| #16 | #17 | #18 | #19 | #20 | #21 | #22 | #23 | #24 | #25 | #26 | #27 | #28 | #29 | #30
Ox | Wt | Percents | Average | Standard | Dev | [10 empty] | average | stdev
ZnO | 64.5 | 65.08 | 64.27 | 64.66 | 64.35 | 64.66 | 64.8 | 64.61 | 65.04 | 64.1 | 63.94 | 64.2 | 63.62 | 65.02 | 65.03 | 64.52533 | 0.4421032
SiO2 | 27.31 | 27.37 | 27.49 | 27.54 | 28 | 27.97 | 28.2 | 27.3 | 27.4 | 27.65 | 28.13 | 27.37 | 27.35 | 27.2 | 27.91 | 27.61267 | 0.3372254
MnO | 7.72 | 7.84 | 7.73 | 7.85 | 7.72 | 7.74 | 7.84 | 7.76 | 7.7 | 7.67 | 7.91 | 7.76 | 7.7 | 7.77 | 7.73 | 7.762667 | 0.06766162
MgO | 0.12 | 0.19 | 0.17 | 0.17 | 0.16 | 0.15 | 0.16 | 0.17 | 0.15 | 0.16 | 0.19 | 0.16 | 0.19 | 0.14 | 0.16 | 0.1626667 | 0.01907379
Al2O3 | 0 | 0.02 | 0.01 | 0.02 | 0.04 | 0.01 | 0.02 | 0.05 | 0.01 | 0.01 | 0.05 | 0.01 | 0.04 | 0.03 | 0.03 | 0.02333333 | 0.0158865 | not present in the wds scan; not in totals
CaO | 0.02 | 0.01 | 0 | 0.01 | 0.01 | 0.03 | 0.03 | 0.02 | 0.01 | 0.01 | 0 | 0.01 | 0.03 | 0.03 | 0.03 | 0.01666667 | 0.01112697 | not present in the wds scan; not in totals
K2O | 0.01 | 0.01 | 0 | 0 | 0 | 0.01 | 0.02 | 0 | 0 | 0.01 | 0 | 0 | 0.01 | 0.02 | 0.01 | 0.006666667 | 0.007237469 | not present in the wds scan; not in totals
TiO2 | 0 | 0 | 0 | 0.04 | 0 | 0 | 0 | 0 | 0 | 0 | 0 | 0.02 | 0 | 0.05 | 0 | 0.007333333 | 0.01624221 | not present in the wds scan; not in totals
FeO | 0 | 0 | 0 | 0 | 0 | 0 | 0 | 0 | 0 | 0 | 0 | 0 | 0 | 0 | 0 | 0 | 0 | not present in the wds scan; not in totals
Totals | 99.65 | 100.48 | 99.66 | 100.22 | 100.23 | 100.52 | 101 | 99.84 | 100.29 | 99.58 | 100.17 | 99.49 | 98.86 | 100.13 | 100.83 | 100.0633 | 0.558092
Cation | Numbers | Normalized | to | 4 | O | [10 empty] | average | stdev | in formula
Si | 0.9917493 | 0.9870736 | 0.9958543 | 0.9931972 | 1.00471 | 1.002046 | 1.004299 | 0.9898436 | 0.9894801 | 1.000512 | 1.00797 | 0.9940502 | 0.9977176 | 0.9855565 | 0.9984083 | 0.9961646 | 0.006825355 | 1
Zn | 1.772549 | 1.776154 | 1.761926 | 1.764678 | 1.747389 | 1.75303 | 1.746415 | 1.772809 | 1.777442 | 1.755269 | 1.733839 | 1.764521 | 1.756315 | 1.782863 | 1.760437 | 1.761709 | 0.01342798 | 1.76
Mn | 0.2374559 | 0.2394839 | 0.2371843 | 0.2397876 | 0.2346311 | 0.2348668 | 0.2364915 | 0.2383148 | 0.2355227 | 0.2350759 | 0.2400711 | 0.2387155 | 0.2379175 | 0.2384619 | 0.2342142 | 0.237213 | 0.001975744 | 0.23
Mg | 0.006496359 | 0.01021497 | 0.009180758 | 0.009139638 | 0.00855877 | 0.008011154 | 0.008494594 | 0.009188855 | 0.008075257 | 0.008630894 | 0.01014939 | 0.008662875 | 0.01033267 | 0.007562218 | 0.008532511 | 0.008748727 | 0.001028208 | 0.01
Totals | 3.106 | 3.117 | 3.111 | 3.101 | 3.093 | 3.099 | 3.104 | 3.11 | 3.108 | 3.107 | 3.091 | 3.101 | 3.106 | 3.116 | 3.1 | 3.104667 | 0.007432234
|  |  | ideal |  |  | Zn2SiO4
|  |  | measured |  |  | (Zn1.76Mn0.23Mg0.01)Σ=2Si1.00O4
Xtal | El | Line | Pk(s) | Bkg(s) | Bkg(+) | Bkg(-) | Standards
TAP | Na | Ka | 20 | 10 | 600 | -600 | albite-Cr
TAP | Si | Ka | 20 | 10 | 600 | -600 | diopside
TAP | Mg | Ka | 20 | 10 | 600 | -600 | diopside
TAP | Al | Ka | 20 | 10 | 600 | -600 | anor-hk
PET | K | Ka | 20 | 10 | 600 | -600 | kspar-OR1
PET | Ca | Ka | 20 | 10 | 600 | -600 | diopside
PET | Mn | Ka | 20 | 10 | 600 | -600 | rhod-791
LIF | Fe | Ka | 20 | 10 | 500 | -500 | fayalite
LIF | Ti | Ka | 20 | 10 | 500 | -500 | rutile1
LIF | Zn | Ka | 20 | 10 | 500 | -500 | zn_2