## pdf_output
| edinite08 | edinite08 | edinite08 | edinite08 | edinite08 | edinite08 | edinite08 | edinite08 | edinite08 | edinite08 | edinite08 | edinite08 | edinite08 | edinite08 | edinite08 | edinite08 | edinite08 | edinite08 | edinite08 | edinite08
| #22 | #23 | #24 | #25 | #26 | #27 | #28 | #29 | #30 | #31 | #32 | #33 | #34 | #35 | #36 | #37 | #38 | #39 | #40
Ox | Percents | Average | Standard | Dev | [16 empty] | average | stdev
SiO2 | 51.04 | 51.89 | 51.68 | 51.83 | 51.84 | 52.05 | 52.11 | 51.49 | 51.62 | 51.26 | 51.44 | 51.5 | 50.53 | 50.49 | 50.51 | 51.7 | 49.2 | 51.2 | 51.22 |  | 51.29474 | 0.7074945
CaO | 47.55 | 47.25 | 47.55 | 47.24 | 47.33 | 46.3 | 47.28 | 47.64 | 47.53 | 47.46 | 46.95 | 47.72 | 47.49 | 46.55 | 47.13 | 47.42 | 46.94 | 47.59 | 47.81 |  | 47.30158 | 0.3902316
FeO | 0.52 | 0.66 | 0.58 | 0.59 | 0.61 | 0.53 | 0.42 | 0.56 | 0.59 | 0.61 | 0.6 | 0.59 | 0.55 | 0.56 | 0.61 | 0.58 | 0.21 | 0.59 | 0.68 |  | 0.56 | 0.1007196
MnO | 0.16 | 0.18 | 0.15 | 0.16 | 0.14 | 0.12 | 0.16 | 0.17 | 0.14 | 0.15 | 0.13 | 0.14 | 0.14 | 0.14 | 0.14 | 0.14 | 0.09 | 0.17 | 0.13 |  | 0.1447368 | 0.02037657
MgO | 0 | 0.02 | 0 | 0.02 | 0.02 | 0.03 | 0 | 0.01 | 0.01 | 0.05 | 0.03 | 0.04 | 0.06 | 0.05 | 0.07 | 0.04 | 0 | 0.07 | 0.08 |  | 0.03157895 | 0.02609026 | not present in the wds scan; not in totals
F | 0.01 | 0.1 | 0.02 | 0 | 0.06 | 0 | 0 | 0 | 0.06 | 0.07 | 0.06 | 0 | 0 | 0 | 0.09 | 0 | 0 | 0.2 | 0 |  | 0.03526316 | 0.0530585 | not present in the wds scan; not in totals
TiO2 | 0.02 | 0.06 | 0 | 0.04 | 0 | 0.03 | 0.07 | 0 | 0.07 | 0 | 0 | 0.05 | 0.02 | 0.02 | 0.04 | 0.01 | 0 | 0.06 | 0.01 |  | 0.02631579 | 0.02564946 | not present in the wds scan; not in totals
Al2O3 | 0.01 | 0.01 | 0 | 0.02 | 0 | 0.02 | 0 | 0.01 | 0.02 | 0.02 | 0.02 | 0 | 0.01 | 0.02 | 0.02 | 0.02 | 0.03 | 0.04 | 0.02 |  | 0.01526316 | 0.01073334 | not present in the wds scan; not in totals
ZnO | 0 | 0 | 0.09 | 0.13 | 0.06 | 0.01 | 0 | 0.03 | 0.04 | 0 | 0 | 0 | 0 | 0 | 0 | 0 | 0 | 0.05 | 0 |  | 0.02157895 | 0.0371578 | not present in the wds scan; not in totals
Na2O | 0.03 | 0 | 0 | 0.01 | 0 | 0 | 0.03 | 0 | 0 | 0 | 0 | 0.01 | 0 | 0 | 0 | 0 | 0.01 | 0 | 0 |  | 0.004736842 | 0.009642741 | not present in the wds scan; not in totals
K2O | 0 | 0 | 0 | 0 | 0.01 | 0 | 0.01 | 0 | 0 | 0.01 | 0.02 | 0 | 0.01 | 0 | 0.01 | 0 | 0.03 | 0.01 | 0.02 |  | 0.006842105 | 0.008852264 | not present in the wds scan; not in totals
Cr2O3 | 0 | 0 | 0.03 | 0.02 | 0 | 0.02 | 0.01 | 0 | 0 | 0 | 0.02 | 0.02 | 0.01 | 0.01 | 0 | 0 | 0 | 0.03 | 0.01 |  | 0.009473684 | 0.01078769 | not present in the wds scan; not in totals
Cl | 0 | 0 | 0 | 0 | 0 | 0.01 | 0.01 | 0 | 0.01 | 0 | 0.01 | 0 | 0.01 | 0.01 | 0.01 | 0 | 0 | 0 | 0.01 |  | 0.004210526 | 0.005072573 | not present in the wds scan; not in totals
Totals | 99.34 | 100.17 | 100.1 | 100.07 | 100.07 | 99.12 | 100.1 | 99.91 | 100.09 | 99.62 | 99.28 | 100.06 | 98.82 | 97.85 | 98.62 | 99.91 | 96.52 | 100.02 | 99.99 |  | 99.45579 | 0.9534284
Cation | Normalized | to | 3 | O
Si | 0.9968881 | 1.003607 | 1.000777 | 1.003781 | 1.003222 | 1.012297 | 1.006211 | 0.9989244 | 1.000529 | 0.9985173 | 1.003403 | 0.9984379 | 0.9938904 | 1.000178 | 0.9959493 | 1.001861 | 0.9909641 | 0.9972223 | 0.9955622 |  | 1.000117 | 0.004838736 | 1
Ca | 0.9950832 | 0.9791626 | 0.9865936 | 0.9802585 | 0.9813897 | 0.964809 | 0.9781794 | 0.9902722 | 0.9870804 | 0.9905533 | 0.9812581 | 0.9912595 | 1.00084 | 0.9880178 | 0.9957044 | 0.9845811 | 1.012999 | 0.9931408 | 0.9956821 |  | 0.988256 | 0.01022471 | 0.99
Fe | 0.008493664 | 0.01067529 | 0.009392877 | 0.009555768 | 0.009872285 | 0.008620235 | 0.00678224 | 0.009085602 | 0.00956356 | 0.009937172 | 0.009787725 | 0.009565811 | 0.009047069 | 0.009277179 | 0.01005879 | 0.009399415 | 0.003537269 | 0.009610146 | 0.01105334 |  | 0.009121866 | 0.001615911 | trace
Mn | 0.002646922 | 0.002948749 | 0.002460318 | 0.002624599 | 0.002294803 | 0.00197676 | 0.002616817 | 0.00279347 | 0.002298397 | 0.002474877 | 0.002147847 | 0.002298938 | 0.002332398 | 0.002349013 | 0.002338155 | 0.002297896 | 0.001535397 | 0.002804506 | 0.002140216 |  | 0.002388425 | 0.0003245044 | trace
Totals | 2.006 | 2.01 | 2.003 | 1.997 | 2.005 | 1.988 | 1.995 | 2.001 | 2.008 | 2.011 | 2.007 | 2.002 | 2.007 | 2.001 | 2.018 | 1.998 | 2.01 | 2.033 | 2.006 |  | 2.005579 | 0.009424058
|  |  |  | ideal |  |  |  | CaSiO3
|  |  |  | measured |  |  |  | Ca1.00Si1.00O3 |  |  | trace amounts of Fe and Mn
Xtal | El | Line | Pk(s) | Bkg(s) | Bkg(+) | Bkg(-) | Standards
TAP | Na | Ka | 20 | 10 | 0 | -600 | albite-Cr
TAP | F | Ka | 20 | 10 | 600 | -700 | MgF2
PET | K | Ka | 20 | 10 | 600 | -600 | kspar-OR1
TAP | Si | Ka | 20 | 10 | 600 | -601 | diopside
TAP | Mg | Ka | 20 | 10 | 600 | -600 | diopside
TAP | Al | Ka | 20 | 10 | 600 | -600 | anor-s
PET | Ca | Ka | 20 | 10 | 600 | -600 | diopside
PET | Cl | Ka | 20 | 10 | 600 | -600 | scap-s
PET | Mn | Ka | 20 | 10 | 600 | -600 | rhod-791
LIF | Fe | Ka | 20 | 10 | 500 | -500 | fayalite
LIF | Zn | Ka | 20 | 10 | 500 | -500 | willemit2
LIF | Ti | Ka | 20 | 10 | 500 | -500 | rutile1
LIF | Cr | Ka | 20 | 10 | 500 | -500 | chrom-s