## Sheet1
Table 1 Electron microprobe analyses of wuyanzhiite
Analy. No. | Elements wt.% |  |  |  |  | apfu. based on S=1 |  |  |  | Cu/S Atomic ratio | Cu+ | Cu2+
| S | Cu | Ag | Fe | Total | S | Cu | Ag | Fe
BF1706a-w15 | 20.66 | 78.2 | 0.06 | 0.5 | 99.42 | 1 | 1.91 | 0.001 | 0.014 | 1.925 | 1.863 | 0.047
BF1706a-w18 | 20.67 | 79.35 | 0.1 | 0.45 | 100.57 | 1 | 1.937 | 0.001 | 0.012 | 1.951 | 1.912 | 0.025
BF1706a-w19 | 20.71 | 78.42 | 0.12 | 0.39 | 99.69 | 1 | 1.91 | 0.002 | 0.011 | 1.922 | 1.854 | 0.056
BF1706a-w20 | 20.65 | 78.59 | 0.12 | 0.44 | 99.8 | 1 | 1.92 | 0.002 | 0.012 | 1.934 | 1.879 | 0.041
BF1706a-w32 | 20.53 | 78.76 | 0.13 | 0.21 | 99.63 | 1 | 1.935 | 0.002 | 0.006 | 1.943 | 1.889 | 0.046
BF1706a-wyz1 | 21.07 | 77.77 | 0.12 | 0.8 | 99.76 | 1 | 1.862 | 0.002 | 0.022 | 1.886 | 1.791 | 0.071
BF1706a-wyz2 | 21.29 | 78.23 | 0.07 | 0.83 | 100.41 | 1 | 1.854 | 0.001 | 0.022 | 1.877 | 1.775 | 0.078
BF1706a-wyz3 | 20.9 | 78.8 | 0.12 | 0.68 | 100.51 | 1 | 1.902 | 0.002 | 0.019 | 1.922 | 1.862 | 0.04
BF1706a-wyz4 | 20.83 | 78.96 | 0.12 | 0.71 | 100.63 | 1 | 1.912 | 0.002 | 0.02 | 1.934 | 1.885 | 0.027
BF1706a-wyz5 | 21.32 | 78.36 | 0.1 | 0.96 | 100.74 | 1 | 1.854 | 0.001 | 0.026 | 1.881 | 1.786 | 0.068
BF1706a-wyz6 | 20.57 | 77.9 | 0.13 | 0.44 | 99.04 | 1 | 1.911 | 0.002 | 0.012 | 1.925 | 1.86 | 0.051
BF1706a-wyz10 | 20.32 | 79.35 | 0.17 | 0.4 | 100.27 | 1 | 1.97 | 0.002 | 0.011 | 1.984 | 1.97 | 0
BF1706a-wyz19 | 20.33 | 78.55 | 0.22 | 0.28 | 99.47 | 1 | 1.949 | 0.003 | 0.008 | 1.96 | 1.924 | 0.024
BF1706a-wyz24 | 20.68 | 77.79 | 0.16 | 0.48 | 99.12 | 1 | 1.897 | 0.002 | 0.013 | 1.913 | 1.837 | 0.06
BF1706a-wyz25 | 20.33 | 77.9 | 0.14 | 0.31 | 98.7 | 1 | 1.933 | 0.002 | 0.009 | 1.944 | 1.894 | 0.039
BF1706a-wyz26 | 20.48 | 79.62 | 0.19 | 0.45 | 100.75 | 1 | 1.961 | 0.003 | 0.013 | 1.976 | 1.961 | 0
BF1706a-wyz30 | 20.37 | 77.97 | 0.09 | 0.27 | 98.75 | 1 | 1.931 | 0.001 | 0.008 | 1.94 | 1.887 | 0.044
average | 20.69 | 78.5 | 0.13 | 0.51 | 99.84 | 1 | 1.915 | 0.002 | 0.014 | 1.931 | 1.873 | 0.042
Stdev. | 0.31 | 0.58 | 0.04 | 0.21 | 0.7 |  | 0.034 | 0.001 | 0.006 | 0.03 | 0.056 | 0.023
| Constituent | Wt.% | Range | Stand. Dev. | Probe Standard
| S | 20.69 | 20.32-21.32 | 0.31 | Pure CuFeS2
| Cu | 78.5 | 77.77-79.62 | 0.58 | Pure Cu2S
| Ag | 0.13 | 0.06-0.22 | 0.04 | Pure Ag
| Fe | 0.51 | 0.21-0.96 | 0.22 | Pure CuFeS2
| Total | 99.82 | 98.70-100.75 | 0.7
EMPIRICAL FORMULA: (Cu1+1.873Cu2+0.042Fe3+0.014Ag0.002)Σ1.931S1.000
Based on S atom=1 and charge balence with Fe in +3 valence.
ELECTRON MICROPROBE: Shimadzu EPMA-1720, kV: 15; nA: 10; beam diameter: 1 μm