## Sheet1
R080013 - Xanthoconite
Microprobe Data:
Sample # | S | Ag | As | Sb | Total
16 / 1 . | 26.1013 | 53.63515 | 20.94247 | 1.705976 | 102.3849
17 / 1 . | 26.84478 | 51.89363 | 18.77272 | 2.028587 | 99.53971
18 / 1 . | 19.97744 | 60.65872 | 19.28901 | 2.774786 | 102.7
19 / 1 . | 16.55211 | 67.77881 | 11.80618 | 1.588028 | 97.72513
20 / 1 . | 14.74934 | 70.96298 | 10.94449 | 1.616742 | 98.27356
21 / 1 . | 17.77231 | 65.56561 | 13.254 | 2.029041 | 98.62097
22 / 1 . | 13.38156 | 73.9547 | 9.401844 | 0.279371 | 97.01748
23 / 1 . | 15.56752 | 66.28075 | 12.30524 | 0.090319 | 94.24383
24 / 1 . | 26.56012 | 54.34343 | 21.65963 | 0.245845 | 102.809
25 / 1 . | 29.67071 | 48.4761 | 25.99998 | 0.295964 | 104.4427
26 / 1 . | 30.75709 | 48.39737 | 27.59375 | 0.304091 | 107.0523
27 / 1 . | 23.43569 | 57.20403 | 19.50656 | 0.369265 | 100.5155
28 / 1 . | 17.51708 | 66.2743 | 13.07496 | 2.384042 | 99.25038
29 / 1 . | 18.5244 | 64.25256 | 14.82554 | 2.107126 | 99.70963
Average: | 21.243675 | 60.6913 | 17.09831 | 1.272799
Std. Dev.: | 5.835652 | 8.36894 | 5.701528 | 0.9561188
Structural Formula Calculation:
Element | Wt. % | At. Wt. | Mol. Frac. | Struct. Coeff.
S | 21.24 | 32.064 | 0.6624251 | 3
Sb | 1.27 | 121.75 | 0.01043121 | 0.04724101
As | 17.1 | 74.922 | 0.2282374 | 1.033644
Ag | 60.69 | 107.87 | 0.5626217 | 2.548009
Total: | 100.3
|  | No. S atoms/formula unit: |  |  | 3
|  | F = | 4.528814
Ideal Chemistry: |  |  | Ag3AsS3
Measured Chemistry: |  |  | Ag2.54Sb0.05As1.03S3
Column Conditions : Cond 1 : 25keV 20nA
Standard Name :
As On NiAs
S , Ag On AgBiS2
Sb On stibnite2