## Sheet1
Fit Calulator without Cl and F
Point# | Comment | As2O5 | P2O5 | Y2O3 | Nd2O3 | Lu2O3 | Er2O3 | Dy2O3 | Ho2O3 | Sm2O3 | Yb2O3 | Gd2O3 | Tb2O3 | Eu2O3 | Tm2O3 | SiO2 | ThO2 | UO2 | V2O3 | Total
1 | R050178.2. | 0.966829 | 32.68161 | 40.82548 | 0.211572 | 0.169829 | 3.603323 | 7.783474 | 1.365076 | 0.971586 | 1.959781 | 4.928085 | 1.063271 | 0.540517 | 0.440004 | 0.214837 | 0.289048 | 0.044065 | 0.023504 | 98.08189
2 | R050178.2. | 1.005616 | 32.70745 | 40.24929 | 0.22712 | 0.183434 | 3.546352 | 7.75965 | 1.325296 | 1.000452 | 2.015535 | 4.96633 | 1.047765 | 0.535631 | 0.372942 | 0.217917 | 0.309468 | 0.048758 | 0.029635 | 97.54864
3 | R050178.2. | 1.018965 | 32.76484 | 40.40378 | 0.231853 | 0.159276 | 3.591933 | 7.85339 | 1.269087 | 1.006064 | 1.961472 | 5.046459 | 1.129459 | 0.545081 | 0.438279 | 0.205474 | 0.32949 | 0.020462 | 0.02669 | 98.00205
4 | R050178.2. | 0.922907 | 32.7917 | 40.60198 | 0.230954 | 0.171974 | 3.564504 | 7.868285 | 1.34574 | 0.99347 | 1.917582 | 5.064825 | 1.062337 | 0.554876 | 0.381708 | 0.213946 | 0.309075 | 0.053141 | 0.033325 | 98.08234
5 | R050178.2. | 0.901466 | 32.72268 | 40.70235 | 0.240985 | 0.189214 | 3.556705 | 7.826645 | 1.415528 | 1.009829 | 1.982324 | 4.994375 | 1.08477 | 0.541642 | 0.357386 | 0.216301 | 0.31569 | 0.034489 | 0.022624 | 98.115
6 | R050178.2. | 0.936863 | 32.8268 | 40.37397 | 0.231987 | 0.166626 | 3.569504 | 7.765627 | 1.42872 | 1.00845 | 1.99904 | 4.972612 | 1.07131 | 0.539628 | 0.361732 | 0.234372 | 0.312186 | 1.1e-05 | 0.027436 | 97.82687
7 | R050178.2. | 0.933086 | 33.12576 | 40.30863 | 0.243872 | 0.200049 | 3.616218 | 7.739087 | 1.393343 | 1.022375 | 2.003425 | 4.907562 | 1.0403 | 0.540677 | 0.359926 | 0.21738 | 0.310752 | 0.010996 | 0.026688 | 98.00012
8 | R050178.2. | 0.887143 | 33.10484 | 40.57196 | 0.239585 | 0.169187 | 3.606023 | 7.75775 | 1.316744 | 1.006362 | 2.036903 | 4.958125 | 1.090489 | 0.552194 | 0.338203 | 0.206515 | 0.296822 | 0.023117 | 0.026649 | 98.18863
9 | R050178.2. | 1.040307 | 32.78134 | 40.25744 | 0.233411 | 0.17465 | 3.624232 | 7.717781 | 1.353497 | 0.982019 | 2.027199 | 4.918688 | 1.031393 | 0.528862 | 0.371862 | 0.221937 | 0.349316 | 0.037048 | 0.023504 | 97.67447
10 | R050178.2. | 0.978963 | 32.70069 | 40.45918 | 0.236543 | 0.202374 | 3.582378 | 7.749443 | 1.327517 | 1.034845 | 2.019449 | 4.873217 | 1.079727 | 0.536452 | 0.290576 | 0.218475 | 0.320894 | 0.027573 | 0.022895 | 97.66118
11 | R050178.2. | 0.980258 | 32.84151 | 40.20563 | 0.244176 | 0.188694 | 3.622678 | 7.740261 | 1.336218 | 1.01234 | 2.008704 | 4.953169 | 1.051951 | 0.528219 | 0.257152 | 0.204989 | 0.333384 | 0.006124 | 0.027635 | 97.54311
12 | R050178.2. | 0.918425 | 32.81349 | 40.29703 | 0.243605 | 0.177363 | 3.61944 | 7.783744 | 1.390724 | 1.011273 | 2.001786 | 4.981173 | 1.07169 | 0.524887 | 0.214333 | 0.224624 | 0.331546 | 0.009874 | 0.027825 | 97.64283
13 | R050178.2. | 0.968628 | 32.86096 | 40.34957 | 0.265991 | 0.164867 | 3.600469 | 7.764865 | 1.380942 | 1.013186 | 1.964869 | 5.077506 | 1.035945 | 0.553949 | 0.153138 | 0.21679 | 0.305746 | 0.049237 | 0.026478 | 97.75313
14 | R050178.2. | 1.02538 | 33.04072 | 40.23826 | 0.25646 | 0.154606 | 3.603657 | 7.77036 | 1.402699 | 1.039499 | 1.974541 | 5.037534 | 1.069093 | 0.55192 | 0.092511 | 0.214572 | 0.303659 | 0.033969 | 0.027968 | 97.8374
15 | R050178.2. | 0.986988 | 32.85513 | 40.30816 | 0.250707 | 0.12987 | 3.643835 | 7.818047 | 1.460578 | 1.000233 | 1.983907 | 5.014671 | 1.043255 | 0.544189 | 1.1e-05 | 0.21046 | 0.283631 | 0.033204 | 0.031435 | 97.5983
16 | R050178.2. | 0.988672 | 32.89426 | 40.51212 | 0.244679 | 0.149314 | 3.56308 | 7.819549 | 1.365853 | 1.040911 | 1.954771 | 4.99531 | 1.086387 | 0.563754 | 1.1e-05 | 0.217663 | 0.292573 | 0.010535 | 0.02515 | 97.72459
17 | R050178.2. | 0.998344 | 32.81574 | 40.59074 | 0.253764 | 0.192233 | 3.594325 | 7.76168 | 1.350672 | 0.988659 | 2.004204 | 4.975208 | 1.096986 | 0.542543 | 0.061171 | 0.217145 | 0.325665 | 0.047751 | 0.026113 | 97.84294
18 | R050178.2. | 0.957853 | 32.71868 | 40.22792 | 0.231267 | 0.165918 | 3.562082 | 7.799446 | 1.361308 | 1.013771 | 1.981665 | 5.004783 | 1.059319 | 0.547395 | 0.310358 | 0.217067 | 0.32657 | 0.012274 | 0.030939 | 97.52861
19 | R050178.2. | 0.882748 | 32.80519 | 40.27057 | 0.226081 | 0.169695 | 3.570611 | 7.764913 | 1.394372 | 0.983873 | 2.06328 | 4.926892 | 1.052932 | 0.518275 | 0.414303 | 0.224207 | 0.292783 | 0.01997 | 0.022668 | 97.60336
20 | R050178.2. | 0.999017 | 32.87039 | 40.46708 | 0.22803 | 0.166373 | 3.624256 | 7.777452 | 1.355596 | 1.00758 | 1.988872 | 4.922328 | 1.073023 | 0.534287 | 0.385907 | 0.226982 | 0.308087 | 0.019837 | 0.029446 | 97.98452
| Average | 0.9649229 | 32.836189 | 40.411057 | 0.2386321 | 0.1722773 | 3.59328025 | 7.78107245 | 1.3669755 | 1.00733885 | 1.99246545 | 4.9759426 | 1.0670701 | 0.5412489 | 0.28007565 | 0.21708265 | 0.31231925 | 0.02712175 | 0.02693035 | 97.811999
| Std Dev | 0.04605588 | 0.1258617 | 0.1749113 | 0.01243234 | 0.01744026 | 0.02755379 | 0.03894295 | 0.04342121 | 0.01832366 | 0.03289025 | 0.05480715 | 0.02371404 | 0.0111811 | 0.1435564 | 0.007216973 | 0.01697774 | 0.01618535 | 0.003028285 | 0.2146273
|  | As2O5 | P2O5 | Y2O3 | Nd2O3 | Lu2O3 | Er2O3 | Dy2O3 | Ho2O3 | Sm2O3 | Yb2O3 | Gd2O3 | Tb2O3 | Eu2O3 | Tm2O3 | SiO2 | ThO2 | UO2 | V2O3 | Total
Sample Description: Xenotime-(Y) | [7 empty] | YPO4
Oxide | Wt % Oxide | Oxide MW | Mol # | Atom Prop. | Anion Prop. | # Ions/formula
SiO2 | 0.21708265 | 60.08 | 0.003613227 | 0.007226453 | 0.01516739 | 0.007583693 |  | REE = | 1.004339
ThO2 | 0.31231925 | 264.0368 | 0.001182863 | 0.002365725 | 0.00496535 | 0.002482675 |  | P + Si + As = | 0.9963057
UO2 | 0.02712175 | 270.03 | 0.0001004398 | 0.0002008795 | 0.00042162 | 0.00021081
V2O3 | 0.02693035 | 149.88 | 0.0001796794 | 0.0005390382 | 0.001131371 | 0.0007542474 |  | Empricial Formula:
Y2O3 | 40.411057 | 227.8082 | 0.1773907 | 0.5321721 | 1.11696 | 0.74464 |  | (Y0.74Dy0.09Gd0.06Er0.04Yb0.02Ho0.01Tb0.01Sm0.01Eu0.01)Σ=1.00(P0.97As0.02Si0.01) Σ=1.00O4
Nd2O3 | 0.2386321 | 336.4782 | 0.0007092052 | 0.002127616 | 0.004465589 | 0.002977059
Sm2O3 | 1.00733885 | 348.6982 | 0.002888856 | 0.008666568 | 0.01819 | 0.01212667
Eu2O3 | 0.5412489 | 351.9197 | 0.00153799 | 0.004613969 | 0.009684122 | 0.006456081
Gd2O3 | 4.9759426 | 362.4982 | 0.01372681 | 0.04118042 | 0.08643235 | 0.05762156
Tb2O3 | 1.0670701 | 365.857 | 0.002916632 | 0.008749895 | 0.01836489 | 0.01224326
Dy2O3 | 7.78107245 | 372.997 | 0.02086095 | 0.06258286 | 0.1313533 | 0.08756885
Ho2O3 | 1.3669755 | 377.857 | 0.003617706 | 0.01085312 | 0.02277928 | 0.01518619
Er2O3 | 3.59328025 | 382.517 | 0.009393779 | 0.02818134 | 0.05914896 | 0.03943264
Tm2O3 | 0.28007565 | 385.857 | 0.0007258535 | 0.00217756 | 0.004570416 | 0.003046944
Yb2O3 | 1.99246545 | 394.097 | 0.005055774 | 0.01516732 | 0.03183424 | 0.02122283
Lu2O3 | 0.1722773 | 397.937 | 0.0004329261 | 0.001298778 | 0.002725967 | 0.001817311
H2O+ | 0 | 18.015 | 0 | 0 | 0 | 0
H2O- | 0 |  |  | 0 | 0
P2O5 | 32.836189 | 141.94 | 0.2313385 | 1.156693 | 2.427747 | 0.9710989
As2O5 | 0.9649229 | 229.84 | 0.004198237 | 0.02099119 | 0.04405777 | 0.01762311
Total: | 97.81200205 |  |  | 1.905787
|  |  |  | Enter Oxygens in formula: |  | 4
Oxygen Factor Calculation:
|  | F= | 2.09887
F is factor for anion proportion calculation
Oxygen Factor Calculation:
|  | F= | 8.374545
F is factor for anion proportion calculation

## Sheet2
Oxide
Point# | Comment | As2O5 | P2O5 | Y2O3 | Nd2O3 | Lu2O3 | Er2O3 | Dy2O3 | Ho2O3 | Sm2O3 | Yb2O3 | Gd2O3 | Tb2O3 | Eu2O3 | Tm2O3 | SiO2 | ThO2 | UO2 | V2O3 | Total
1 | R050178.2. | 0.966829 | 32.68161 | 40.82548 | 0.211572 | 0.169829 | 3.603323 | 7.783474 | 1.365076 | 0.971586 | 1.959781 | 4.928085 | 1.063271 | 0.540517 | 0.440004 | 0.214837 | 0.289048 | 0.044065 | 0.023504 | 98.08189
2 | R050178.2. | 1.005616 | 32.70745 | 40.24929 | 0.22712 | 0.183434 | 3.546352 | 7.75965 | 1.325296 | 1.000452 | 2.015535 | 4.96633 | 1.047765 | 0.535631 | 0.372942 | 0.217917 | 0.309468 | 0.048758 | 0.029635 | 97.54864
3 | R050178.2. | 1.018965 | 32.76484 | 40.40378 | 0.231853 | 0.159276 | 3.591933 | 7.85339 | 1.269087 | 1.006064 | 1.961472 | 5.046459 | 1.129459 | 0.545081 | 0.438279 | 0.205474 | 0.32949 | 0.020462 | 0.02669 | 98.00205
4 | R050178.2. | 0.922907 | 32.7917 | 40.60198 | 0.230954 | 0.171974 | 3.564504 | 7.868285 | 1.34574 | 0.99347 | 1.917582 | 5.064825 | 1.062337 | 0.554876 | 0.381708 | 0.213946 | 0.309075 | 0.053141 | 0.033325 | 98.08234
5 | R050178.2. | 0.901466 | 32.72268 | 40.70235 | 0.240985 | 0.189214 | 3.556705 | 7.826645 | 1.415528 | 1.009829 | 1.982324 | 4.994375 | 1.08477 | 0.541642 | 0.357386 | 0.216301 | 0.31569 | 0.034489 | 0.022624 | 98.115
6 | R050178.2. | 0.936863 | 32.8268 | 40.37397 | 0.231987 | 0.166626 | 3.569504 | 7.765627 | 1.42872 | 1.00845 | 1.99904 | 4.972612 | 1.07131 | 0.539628 | 0.361732 | 0.234372 | 0.312186 | 1.1e-05 | 0.027436 | 97.82687
7 | R050178.2. | 0.933086 | 33.12576 | 40.30863 | 0.243872 | 0.200049 | 3.616218 | 7.739087 | 1.393343 | 1.022375 | 2.003425 | 4.907562 | 1.0403 | 0.540677 | 0.359926 | 0.21738 | 0.310752 | 0.010996 | 0.026688 | 98.00012
8 | R050178.2. | 0.887143 | 33.10484 | 40.57196 | 0.239585 | 0.169187 | 3.606023 | 7.75775 | 1.316744 | 1.006362 | 2.036903 | 4.958125 | 1.090489 | 0.552194 | 0.338203 | 0.206515 | 0.296822 | 0.023117 | 0.026649 | 98.18863
9 | R050178.2. | 1.040307 | 32.78134 | 40.25744 | 0.233411 | 0.17465 | 3.624232 | 7.717781 | 1.353497 | 0.982019 | 2.027199 | 4.918688 | 1.031393 | 0.528862 | 0.371862 | 0.221937 | 0.349316 | 0.037048 | 0.023504 | 97.67447
10 | R050178.2. | 0.978963 | 32.70069 | 40.45918 | 0.236543 | 0.202374 | 3.582378 | 7.749443 | 1.327517 | 1.034845 | 2.019449 | 4.873217 | 1.079727 | 0.536452 | 0.290576 | 0.218475 | 0.320894 | 0.027573 | 0.022895 | 97.66118
11 | R050178.2. | 0.980258 | 32.84151 | 40.20563 | 0.244176 | 0.188694 | 3.622678 | 7.740261 | 1.336218 | 1.01234 | 2.008704 | 4.953169 | 1.051951 | 0.528219 | 0.257152 | 0.204989 | 0.333384 | 0.006124 | 0.027635 | 97.54311
12 | R050178.2. | 0.918425 | 32.81349 | 40.29703 | 0.243605 | 0.177363 | 3.61944 | 7.783744 | 1.390724 | 1.011273 | 2.001786 | 4.981173 | 1.07169 | 0.524887 | 0.214333 | 0.224624 | 0.331546 | 0.009874 | 0.027825 | 97.64283
13 | R050178.2. | 0.968628 | 32.86096 | 40.34957 | 0.265991 | 0.164867 | 3.600469 | 7.764865 | 1.380942 | 1.013186 | 1.964869 | 5.077506 | 1.035945 | 0.553949 | 0.153138 | 0.21679 | 0.305746 | 0.049237 | 0.026478 | 97.75313
14 | R050178.2. | 1.02538 | 33.04072 | 40.23826 | 0.25646 | 0.154606 | 3.603657 | 7.77036 | 1.402699 | 1.039499 | 1.974541 | 5.037534 | 1.069093 | 0.55192 | 0.092511 | 0.214572 | 0.303659 | 0.033969 | 0.027968 | 97.8374
15 | R050178.2. | 0.986988 | 32.85513 | 40.30816 | 0.250707 | 0.12987 | 3.643835 | 7.818047 | 1.460578 | 1.000233 | 1.983907 | 5.014671 | 1.043255 | 0.544189 | 1.1e-05 | 0.21046 | 0.283631 | 0.033204 | 0.031435 | 97.5983
16 | R050178.2. | 0.988672 | 32.89426 | 40.51212 | 0.244679 | 0.149314 | 3.56308 | 7.819549 | 1.365853 | 1.040911 | 1.954771 | 4.99531 | 1.086387 | 0.563754 | 1.1e-05 | 0.217663 | 0.292573 | 0.010535 | 0.02515 | 97.72459
17 | R050178.2. | 0.998344 | 32.81574 | 40.59074 | 0.253764 | 0.192233 | 3.594325 | 7.76168 | 1.350672 | 0.988659 | 2.004204 | 4.975208 | 1.096986 | 0.542543 | 0.061171 | 0.217145 | 0.325665 | 0.047751 | 0.026113 | 97.84294
18 | R050178.2. | 0.957853 | 32.71868 | 40.22792 | 0.231267 | 0.165918 | 3.562082 | 7.799446 | 1.361308 | 1.013771 | 1.981665 | 5.004783 | 1.059319 | 0.547395 | 0.310358 | 0.217067 | 0.32657 | 0.012274 | 0.030939 | 97.52861
19 | R050178.2. | 0.882748 | 32.80519 | 40.27057 | 0.226081 | 0.169695 | 3.570611 | 7.764913 | 1.394372 | 0.983873 | 2.06328 | 4.926892 | 1.052932 | 0.518275 | 0.414303 | 0.224207 | 0.292783 | 0.01997 | 0.022668 | 97.60336
20 | R050178.2. | 0.999017 | 32.87039 | 40.46708 | 0.22803 | 0.166373 | 3.624256 | 7.777452 | 1.355596 | 1.00758 | 1.988872 | 4.922328 | 1.073023 | 0.534287 | 0.385907 | 0.226982 | 0.308087 | 0.019837 | 0.029446 | 97.98452